## Train Results
Al | Co | Cr | Cu | Fe | Mn | Ni | V | Actual_Modulus (GPa) SRJT | Predicted_Modulus (GPa) SRJT
0 | 15 | 5 | 0 | 15 | 0 | 40 | 25 | 199.57 | 193.5207
0 | 15 | 5 | 0 | 20 | 0 | 40 | 20 | 190.55 | 189.0159
0 | 10 | 10 | 0 | 55 | 0 | 25 | 0 | 161.94 | 157.2641
0 | 40 | 4 | 0 | 28 | 4 | 4 | 20 | 203.53 | 202.7202
4 | 0 | 8 | 24 | 4 | 16 | 44 | 0 | 171.74 | 171.2957
4 | 16 | 0 | 20 | 4 | 12 | 44 | 0 | 173.17 | 169.0732
0 | 10 | 5 | 0 | 5 | 0 | 50 | 30 | 200.47 | 196.3484
0 | 50 | 10 | 0 | 15 | 0 | 15 | 10 | 194.27 | 200.0079
0 | 15 | 5 | 0 | 45 | 0 | 30 | 5 | 162.1 | 164.6422
0 | 24 | 4 | 0 | 8 | 4 | 36 | 24 | 207.26 | 202.788
4 | 0 | 8 | 4 | 24 | 12 | 44 | 4 | 180.09 | 179.9929
0 | 15 | 15 | 0 | 5 | 0 | 45 | 20 | 212.65 | 205.2186
0 | 16 | 8 | 4 | 16 | 20 | 36 | 0 | 189.94 | 198.2016
4 | 20 | 4 | 4 | 16 | 0 | 52 | 0 | 182.8 | 192.5529
0 | 45 | 10 | 0 | 20 | 0 | 15 | 10 | 190.02 | 198.6741
0 | 20 | 5 | 0 | 15 | 0 | 40 | 20 | 178.91 | 187.6985
0 | 10 | 0 | 0 | 0 | 0 | 75 | 15 | 212.4 | 208.8191
5 | 5 | 10 | 0 | 35 | 0 | 45 | 0 | 170.22 | 172.1694
5 | 10 | 5 | 0 | 20 | 0 | 55 | 5 | 209.96 | 203.5468
5 | 10 | 0 | 0 | 5 | 0 | 55 | 25 | 205 | 199.2822
0 | 30 | 0 | 0 | 30 | 0 | 35 | 5 | 165.27 | 165.6304
5 | 20 | 5 | 0 | 25 | 0 | 45 | 0 | 174.64 | 190.1134
0 | 5 | 10 | 0 | 30 | 0 | 50 | 5 | 169.54 | 181.374
4 | 0 | 12 | 4 | 4 | 16 | 52 | 8 | 184.96 | 183.8725
4 | 12 | 8 | 0 | 8 | 8 | 56 | 4 | 202.62 | 188.4308
4 | 4 | 4 | 8 | 28 | 16 | 32 | 4 | 178.42 | 177.8637
0 | 15 | 20 | 0 | 5 | 0 | 45 | 15 | 207.29 | 206.2197
0 | 5 | 10 | 0 | 10 | 0 | 55 | 20 | 194.55 | 194.4839
4 | 0 | 8 | 4 | 24 | 12 | 44 | 4 | 165.34 | 179.9929
0 | 30 | 10 | 0 | 15 | 0 | 30 | 15 | 225 | 217.3385
0 | 65 | 15 | 0 | 0 | 0 | 10 | 10 | 237.14 | 228.0112
4 | 8 | 0 | 12 | 20 | 8 | 48 | 0 | 189.5 | 180.7701
0 | 25 | 15 | 0 | 5 | 0 | 35 | 20 | 209.59 | 206.941
0 | 20 | 8 | 4 | 0 | 20 | 44 | 4 | 201.32 | 237.4507
0 | 20 | 8 | 4 | 0 | 20 | 44 | 4 | 263.51 | 237.4507
0 | 10 | 5 | 0 | 35 | 0 | 35 | 15 | 199.87 | 199.3092
4 | 12 | 0 | 0 | 16 | 8 | 52 | 8 | 197.69 | 227.183
4 | 12 | 8 | 4 | 16 | 8 | 48 | 0 | 156.06 | 176.4345
0 | 25 | 5 | 0 | 10 | 0 | 35 | 25 | 213.68 | 198.797
0 | 20 | 4 | 0 | 4 | 4 | 48 | 20 | 215 | 205.7452
0 | 30 | 5 | 0 | 15 | 0 | 20 | 30 | 202.06 | 202.6976
0 | 35 | 15 | 0 | 10 | 0 | 25 | 15 | 217.91 | 212.5868
0 | 35 | 25 | 0 | 5 | 0 | 30 | 5 | 199.06 | 201.693
0 | 40 | 5 | 0 | 15 | 0 | 15 | 25 | 234.03 | 224.7322
0 | 45 | 15 | 0 | 10 | 0 | 15 | 15 | 229.63 | 221.6793
4 | 8 | 4 | 4 | 16 | 12 | 48 | 4 | 198.95 | 192.254
0 | 20 | 20 | 0 | 15 | 0 | 30 | 15 | 193.22 | 194.0728
0 | 40 | 20 | 0 | 5 | 0 | 30 | 5 | 237.02 | 229.407
4 | 12 | 0 | 12 | 20 | 8 | 44 | 0 | 141.59 | 178.5406
0 | 10 | 10 | 0 | 25 | 0 | 50 | 5 | 187.18 | 185.9449
0 | 35 | 15 | 0 | 5 | 0 | 20 | 25 | 223.68 | 216.2132
0 | 15 | 20 | 0 | 15 | 0 | 40 | 10 | 196.74 | 196.3952
4 | 12 | 0 | 12 | 20 | 8 | 44 | 0 | 170.41 | 178.5406
0 | 12 | 8 | 4 | 16 | 20 | 36 | 4 | 183.07 | 190.0183
4 | 12 | 4 | 4 | 20 | 16 | 32 | 8 | 162.29 | 170.2415
4 | 8 | 0 | 0 | 4 | 8 | 52 | 24 | 191.23 | 189.375
4 | 0 | 4 | 0 | 20 | 8 | 52 | 12 | 181.2 | 185.4856
5 | 0 | 5 | 0 | 25 | 0 | 60 | 5 | 178.43 | 189.1533
0 | 25 | 10 | 0 | 5 | 0 | 35 | 25 | 198.66 | 203.684
4 | 8 | 12 | 4 | 4 | 24 | 40 | 4 | 171.77 | 178.4182
0 | 25 | 10 | 0 | 20 | 0 | 40 | 5 | 189.31 | 188.4878
0 | 5 | 0 | 0 | 75 | 0 | 20 | 0 | 157.73 | 151.4254
0 | 45 | 5 | 0 | 15 | 0 | 25 | 10 | 196.42 | 196.0732
0 | 25 | 0 | 0 | 35 | 0 | 35 | 5 | 162.96 | 165.0841
4 | 0 | 12 | 16 | 4 | 12 | 52 | 0 | 182.28 | 182.6378
0 | 55 | 10 | 0 | 10 | 0 | 15 | 10 | 197.23 | 203.048
0 | 16 | 8 | 4 | 16 | 20 | 36 | 0 | 229.87 | 198.2016
4 | 12 | 8 | 0 | 8 | 8 | 56 | 4 | 180.26 | 188.4308
0 | 30 | 5 | 0 | 30 | 0 | 20 | 15 | 189.61 | 193.7274
0 | 35 | 20 | 0 | 10 | 0 | 15 | 20 | 208.46 | 208.8983
0 | 20 | 10 | 0 | 10 | 0 | 45 | 15 | 219.29 | 204.5302
0 | 5 | 5 | 0 | 30 | 0 | 45 | 15 | 211.23 | 198.0909
4 | 0 | 4 | 4 | 16 | 12 | 56 | 4 | 189.54 | 193.2818
5 | 5 | 5 | 0 | 20 | 0 | 50 | 15 | 209.17 | 203.5998
0 | 4 | 8 | 4 | 16 | 20 | 44 | 4 | 199.98 | 190.0375
0 | 15 | 15 | 0 | 15 | 0 | 40 | 15 | 206.84 | 200.1915
0 | 12 | 4 | 0 | 4 | 16 | 40 | 24 | 192.43 | 185.7576
0 | 30 | 0 | 0 | 15 | 0 | 50 | 5 | 188.44 | 187.3596
0 | 20 | 15 | 0 | 0 | 0 | 35 | 30 | 207.91 | 206.3297
0 | 0 | 8 | 4 | 16 | 12 | 52 | 8 | 187.31 | 205.6772
0 | 10 | 20 | 0 | 5 | 0 | 60 | 5 | 202.88 | 200.0972
0 | 20 | 10 | 0 | 5 | 0 | 40 | 25 | 199.81 | 201.5415
0 | 16 | 0 | 4 | 20 | 20 | 28 | 12 | 178.26 | 179.0865
0 | 30 | 10 | 0 | 10 | 0 | 30 | 20 | 203.35 | 214.0617
4 | 16 | 8 | 0 | 12 | 0 | 48 | 12 | 212.29 | 211.0319
0 | 0 | 8 | 4 | 16 | 12 | 52 | 8 | 234.5 | 205.6772
0 | 30 | 20 | 0 | 5 | 0 | 40 | 5 | 206.43 | 207.8436
0 | 5 | 5 | 0 | 30 | 0 | 55 | 5 | 196.61 | 182.5895
5 | 5 | 0 | 0 | 40 | 0 | 45 | 5 | 211.67 | 219.5057
0 | 15 | 25 | 0 | 5 | 0 | 50 | 5 | 213.37 | 205.6537
4 | 12 | 4 | 4 | 12 | 16 | 36 | 12 | 179.43 | 174.0487
0 | 25 | 20 | 0 | 10 | 0 | 35 | 10 | 213.93 | 205.256
0 | 30 | 10 | 0 | 5 | 0 | 45 | 10 | 195.4 | 197.8504
0 | 40 | 25 | 0 | 10 | 0 | 20 | 5 | 215.81 | 210.643
0 | 24 | 8 | 0 | 12 | 16 | 32 | 8 | 163.61 | 178.7125
4 | 32 | 8 | 4 | 4 | 20 | 24 | 4 | 195.91 | 193.2491
0 | 24 | 8 | 0 | 12 | 16 | 32 | 8 | 193.2 | 178.7125
0 | 20 | 10 | 0 | 0 | 0 | 45 | 25 | 211.02 | 205.819
4 | 40 | 0 | 0 | 12 | 4 | 36 | 4 | 189.59 | 192.772
0 | 25 | 5 | 0 | 10 | 0 | 50 | 10 | 201.05 | 193.832
0 | 40 | 5 | 0 | 15 | 0 | 20 | 20 | 234.77 | 225.5625
0 | 16 | 0 | 4 | 20 | 20 | 28 | 12 | 174.17 | 179.0865
5 | 0 | 5 | 0 | 45 | 0 | 45 | 0 | 168.34 | 171.3014
4 | 20 | 4 | 4 | 16 | 0 | 52 | 0 | 195.54 | 192.5529
4 | 12 | 0 | 0 | 16 | 8 | 52 | 8 | 251.53 | 227.183

## Test Results
Al | Co | Cr | Cu | Fe | Mn | Ni | V | Actual_Modulus (GPa) SRJT | Predicted_Modulus (GPa) SRJT
0 | 20 | 5 | 0 | 25 | 0 | 35 | 15 | 210.99 | 192.5312
0 | 8 | 0 | 4 | 4 | 28 | 36 | 20 | 160.84 | 188.2637
0 | 25 | 10 | 0 | 25 | 0 | 35 | 5 | 169.12 | 183.9334
4 | 16 | 8 | 0 | 12 | 0 | 48 | 12 | 217.16 | 211.0319
5 | 10 | 5 | 0 | 25 | 0 | 50 | 5 | 167.49 | 201.2305
0 | 10 | 5 | 0 | 10 | 0 | 55 | 20 | 211.4 | 194.8293
15 | 5 | 0 | 0 | 15 | 0 | 65 | 0 | 191.26 | 201.1463
4 | 16 | 0 | 4 | 12 | 8 | 52 | 4 | 192.46 | 195.6102
0 | 5 | 15 | 0 | 5 | 0 | 70 | 5 | 190.61 | 198.7276
0 | 5 | 20 | 0 | 10 | 0 | 55 | 10 | 187.6 | 200.8048
4 | 8 | 4 | 4 | 16 | 12 | 48 | 4 | 177.99 | 192.254
4 | 28 | 0 | 20 | 4 | 8 | 36 | 0 | 168.2 | 172.8211
0 | 35 | 20 | 0 | 30 | 0 | 15 | 0 | 209.36 | 182.5235
4 | 0 | 4 | 0 | 4 | 4 | 60 | 24 | 196.1 | 191.7809
0 | 50 | 5 | 0 | 15 | 0 | 5 | 25 | 225.55 | 225.243
0 | 25 | 10 | 0 | 35 | 0 | 25 | 5 | 182.41 | 167.4692
0 | 10 | 0 | 0 | 30 | 0 | 40 | 20 | 195.94 | 199.2442
5 | 5 | 10 | 0 | 20 | 0 | 55 | 5 | 190.35 | 184.2886
5 | 10 | 0 | 0 | 30 | 0 | 50 | 5 | 172.48 | 225.2127
4 | 0 | 4 | 0 | 20 | 8 | 52 | 12 | 221.14 | 185.4856
0 | 75 | 0 | 0 | 15 | 0 | 0 | 10 | 194.7 | 201.2676
4 | 12 | 4 | 0 | 28 | 0 | 40 | 12 | 193.96 | 220.6793
0 | 25 | 25 | 0 | 15 | 0 | 25 | 10 | 216.71 | 195.8965
0 | 40 | 15 | 0 | 5 | 0 | 30 | 10 | 199.42 | 224.2138
0 | 0 | 20 | 0 | 55 | 0 | 25 | 0 | 193.04 | 157.3229
4 | 4 | 12 | 0 | 0 | 4 | 52 | 24 | 206.62 | 193.2414
4 | 12 | 8 | 4 | 16 | 8 | 48 | 0 | 188.59 | 176.4345
5 | 15 | 5 | 0 | 5 | 0 | 65 | 5 | 195.66 | 201.1484375