## Train Results
Al | Co | Cr | Cu | Fe | Mn | Ni | V | Actual_Modulus (GPa) SRJT | Predicted_Modulus (GPa) SRJT
0 | 15 | 5 | 0 | 15 | 0 | 40 | 25 | 199.57 | 197.3309
0 | 15 | 5 | 0 | 20 | 0 | 40 | 20 | 190.55 | 190.6362
0 | 10 | 10 | 0 | 55 | 0 | 25 | 0 | 161.94 | 165.4185
0 | 40 | 4 | 0 | 28 | 4 | 4 | 20 | 203.53 | 196.6927
4 | 0 | 8 | 24 | 4 | 16 | 44 | 0 | 171.74 | 161.6066
4 | 16 | 0 | 20 | 4 | 12 | 44 | 0 | 173.17 | 177.0485
0 | 10 | 5 | 0 | 5 | 0 | 50 | 30 | 200.47 | 204.4767
0 | 50 | 10 | 0 | 15 | 0 | 15 | 10 | 194.27 | 202.3414
0 | 15 | 5 | 0 | 45 | 0 | 30 | 5 | 162.1 | 170.1007
0 | 24 | 4 | 0 | 8 | 4 | 36 | 24 | 207.26 | 199.986
4 | 0 | 8 | 4 | 24 | 12 | 44 | 4 | 180.09 | 188.3265
0 | 15 | 15 | 0 | 5 | 0 | 45 | 20 | 212.65 | 205.9122
0 | 16 | 8 | 4 | 16 | 20 | 36 | 0 | 189.94 | 219.3074
4 | 20 | 4 | 4 | 16 | 0 | 52 | 0 | 182.8 | 191.5634
0 | 45 | 10 | 0 | 20 | 0 | 15 | 10 | 190.02 | 200.5028
0 | 20 | 5 | 0 | 15 | 0 | 40 | 20 | 178.91 | 191.2563
0 | 10 | 0 | 0 | 0 | 0 | 75 | 15 | 212.4 | 209.9468
5 | 5 | 10 | 0 | 35 | 0 | 45 | 0 | 170.22 | 170.6473
5 | 10 | 5 | 0 | 20 | 0 | 55 | 5 | 209.96 | 195.271
5 | 10 | 0 | 0 | 5 | 0 | 55 | 25 | 205 | 203.0959
0 | 30 | 0 | 0 | 30 | 0 | 35 | 5 | 165.27 | 170.9554
5 | 20 | 5 | 0 | 25 | 0 | 45 | 0 | 174.64 | 184.4867
0 | 5 | 10 | 0 | 30 | 0 | 50 | 5 | 169.54 | 189.7759
4 | 0 | 12 | 4 | 4 | 16 | 52 | 8 | 184.96 | 188.503
4 | 12 | 8 | 0 | 8 | 8 | 56 | 4 | 202.62 | 192.2348
4 | 4 | 4 | 8 | 28 | 16 | 32 | 4 | 178.42 | 181.4296875
0 | 15 | 20 | 0 | 5 | 0 | 45 | 15 | 207.29 | 204.9177
0 | 5 | 10 | 0 | 10 | 0 | 55 | 20 | 194.55 | 195.8387
4 | 0 | 8 | 4 | 24 | 12 | 44 | 4 | 165.34 | 188.3265
0 | 30 | 10 | 0 | 15 | 0 | 30 | 15 | 225 | 217.991
0 | 65 | 15 | 0 | 0 | 0 | 10 | 10 | 237.14 | 228.064
4 | 8 | 0 | 12 | 20 | 8 | 48 | 0 | 189.5 | 192.6011
0 | 25 | 15 | 0 | 5 | 0 | 35 | 20 | 209.59 | 206.9882
0 | 20 | 8 | 4 | 0 | 20 | 44 | 4 | 201.32 | 237.5818
0 | 20 | 8 | 4 | 0 | 20 | 44 | 4 | 263.51 | 237.5818
0 | 10 | 5 | 0 | 35 | 0 | 35 | 15 | 199.87 | 195.9811
4 | 12 | 0 | 0 | 16 | 8 | 52 | 8 | 197.69 | 223.6714
4 | 12 | 8 | 4 | 16 | 8 | 48 | 0 | 156.06 | 177.3694
0 | 25 | 5 | 0 | 10 | 0 | 35 | 25 | 213.68 | 199.1483
0 | 20 | 4 | 0 | 4 | 4 | 48 | 20 | 215 | 202.0317
0 | 30 | 5 | 0 | 15 | 0 | 20 | 30 | 202.06 | 203.6054
0 | 35 | 15 | 0 | 10 | 0 | 25 | 15 | 217.91 | 213.9861
0 | 35 | 25 | 0 | 5 | 0 | 30 | 5 | 199.06 | 195.882
0 | 40 | 5 | 0 | 15 | 0 | 15 | 25 | 234.03 | 227.132
0 | 45 | 15 | 0 | 10 | 0 | 15 | 15 | 229.63 | 221.5757
4 | 8 | 4 | 4 | 16 | 12 | 48 | 4 | 198.95 | 199.5477
0 | 20 | 20 | 0 | 15 | 0 | 30 | 15 | 193.22 | 192.6488
0 | 40 | 20 | 0 | 5 | 0 | 30 | 5 | 237.02 | 223.0721
4 | 12 | 0 | 12 | 20 | 8 | 44 | 0 | 141.59 | 190.5454
0 | 10 | 10 | 0 | 25 | 0 | 50 | 5 | 187.18 | 191.1907
0 | 35 | 15 | 0 | 5 | 0 | 20 | 25 | 223.68 | 210.692
0 | 15 | 20 | 0 | 15 | 0 | 40 | 10 | 196.74 | 199.3797
4 | 12 | 0 | 12 | 20 | 8 | 44 | 0 | 170.41 | 190.5454
0 | 12 | 8 | 4 | 16 | 20 | 36 | 4 | 183.07 | 195.679
4 | 12 | 4 | 4 | 20 | 16 | 32 | 8 | 162.29 | 168.6092
4 | 8 | 0 | 0 | 4 | 8 | 52 | 24 | 191.23 | 192.6557
4 | 0 | 4 | 0 | 20 | 8 | 52 | 12 | 181.2 | 190.9182
5 | 0 | 5 | 0 | 25 | 0 | 60 | 5 | 178.43 | 187.746
0 | 25 | 10 | 0 | 5 | 0 | 35 | 25 | 198.66 | 199.483
4 | 8 | 12 | 4 | 4 | 24 | 40 | 4 | 171.77 | 171.1029
0 | 25 | 10 | 0 | 20 | 0 | 40 | 5 | 189.31 | 192.2766
0 | 5 | 0 | 0 | 75 | 0 | 20 | 0 | 157.73 | 154.6121
0 | 45 | 5 | 0 | 15 | 0 | 25 | 10 | 196.42 | 203.8628
0 | 25 | 0 | 0 | 35 | 0 | 35 | 5 | 162.96 | 169.8387
4 | 0 | 12 | 16 | 4 | 12 | 52 | 0 | 182.28 | 183.4933
0 | 55 | 10 | 0 | 10 | 0 | 15 | 10 | 197.23 | 205.297
0 | 16 | 8 | 4 | 16 | 20 | 36 | 0 | 229.87 | 219.3074
4 | 12 | 8 | 0 | 8 | 8 | 56 | 4 | 180.26 | 192.2348
0 | 30 | 5 | 0 | 30 | 0 | 20 | 15 | 189.61 | 195.2127
0 | 35 | 20 | 0 | 10 | 0 | 15 | 20 | 208.46 | 197.4376
0 | 20 | 10 | 0 | 10 | 0 | 45 | 15 | 219.29 | 214.5137
0 | 5 | 5 | 0 | 30 | 0 | 45 | 15 | 211.23 | 196.4581
4 | 0 | 4 | 4 | 16 | 12 | 56 | 4 | 189.54 | 197.2159
5 | 5 | 5 | 0 | 20 | 0 | 50 | 15 | 209.17 | 203.1936
0 | 4 | 8 | 4 | 16 | 20 | 44 | 4 | 199.98 | 200.4254
0 | 15 | 15 | 0 | 15 | 0 | 40 | 15 | 206.84 | 204.6062
0 | 12 | 4 | 0 | 4 | 16 | 40 | 24 | 192.43 | 195.605
0 | 30 | 0 | 0 | 15 | 0 | 50 | 5 | 188.44 | 192.3438
0 | 20 | 15 | 0 | 0 | 0 | 35 | 30 | 207.91 | 205.5131
0 | 0 | 8 | 4 | 16 | 12 | 52 | 8 | 187.31 | 205.2906
0 | 10 | 20 | 0 | 5 | 0 | 60 | 5 | 202.88 | 202.8829
0 | 20 | 10 | 0 | 5 | 0 | 40 | 25 | 199.81 | 198.6078
0 | 16 | 0 | 4 | 20 | 20 | 28 | 12 | 178.26 | 178.311
0 | 30 | 10 | 0 | 10 | 0 | 30 | 20 | 203.35 | 214.5275
4 | 16 | 8 | 0 | 12 | 0 | 48 | 12 | 212.29 | 205.2102
0 | 0 | 8 | 4 | 16 | 12 | 52 | 8 | 234.5 | 205.2906
0 | 30 | 20 | 0 | 5 | 0 | 40 | 5 | 206.43 | 207.5686
0 | 5 | 5 | 0 | 30 | 0 | 55 | 5 | 196.61 | 187.6422
5 | 5 | 0 | 0 | 40 | 0 | 45 | 5 | 211.67 | 200.2904
0 | 15 | 25 | 0 | 5 | 0 | 50 | 5 | 213.37 | 207.6359
4 | 12 | 4 | 4 | 12 | 16 | 36 | 12 | 179.43 | 174.4884
0 | 25 | 20 | 0 | 10 | 0 | 35 | 10 | 213.93 | 209.9092
0 | 30 | 10 | 0 | 5 | 0 | 45 | 10 | 195.4 | 208.7607
0 | 40 | 25 | 0 | 10 | 0 | 20 | 5 | 215.81 | 200.7796
0 | 24 | 8 | 0 | 12 | 16 | 32 | 8 | 163.61 | 187.3957
4 | 32 | 8 | 4 | 4 | 20 | 24 | 4 | 195.91 | 184.1009
0 | 24 | 8 | 0 | 12 | 16 | 32 | 8 | 193.2 | 187.3957
0 | 20 | 10 | 0 | 0 | 0 | 45 | 25 | 211.02 | 201.2188
4 | 40 | 0 | 0 | 12 | 4 | 36 | 4 | 189.59 | 193.8583
0 | 25 | 5 | 0 | 10 | 0 | 50 | 10 | 201.05 | 196.7657
0 | 40 | 5 | 0 | 15 | 0 | 20 | 20 | 234.77 | 226.4875
0 | 16 | 0 | 4 | 20 | 20 | 28 | 12 | 174.17 | 178.311
5 | 0 | 5 | 0 | 45 | 0 | 45 | 0 | 168.34 | 173.832
4 | 20 | 4 | 4 | 16 | 0 | 52 | 0 | 195.54 | 191.5634
4 | 12 | 0 | 0 | 16 | 8 | 52 | 8 | 251.53 | 223.6714

## Test Results
Al | Co | Cr | Cu | Fe | Mn | Ni | V | Actual_Modulus (GPa) SRJT | Predicted_Modulus (GPa) SRJT
0 | 20 | 5 | 0 | 25 | 0 | 35 | 15 | 210.99 | 195.9173
0 | 8 | 0 | 4 | 4 | 28 | 36 | 20 | 160.84 | 182.9051
0 | 25 | 10 | 0 | 25 | 0 | 35 | 5 | 169.12 | 191.8747
4 | 16 | 8 | 0 | 12 | 0 | 48 | 12 | 217.16 | 205.2102
5 | 10 | 5 | 0 | 25 | 0 | 50 | 5 | 167.49 | 194.2462
0 | 10 | 5 | 0 | 10 | 0 | 55 | 20 | 211.4 | 194.1182
15 | 5 | 0 | 0 | 15 | 0 | 65 | 0 | 191.26 | 199.8459
4 | 16 | 0 | 4 | 12 | 8 | 52 | 4 | 192.46 | 197.0646
0 | 5 | 15 | 0 | 5 | 0 | 70 | 5 | 190.61 | 194.9805
0 | 5 | 20 | 0 | 10 | 0 | 55 | 10 | 187.6 | 203.4239
4 | 8 | 4 | 4 | 16 | 12 | 48 | 4 | 177.99 | 199.5477
4 | 28 | 0 | 20 | 4 | 8 | 36 | 0 | 168.2 | 180.1355
0 | 35 | 20 | 0 | 30 | 0 | 15 | 0 | 209.36 | 181.7408
4 | 0 | 4 | 0 | 4 | 4 | 60 | 24 | 196.1 | 194.9469
0 | 50 | 5 | 0 | 15 | 0 | 5 | 25 | 225.55 | 228.9046
0 | 25 | 10 | 0 | 35 | 0 | 25 | 5 | 182.41 | 178.3383
0 | 10 | 0 | 0 | 30 | 0 | 40 | 20 | 195.94 | 198.1452
5 | 5 | 10 | 0 | 20 | 0 | 55 | 5 | 190.35 | 184.2197
5 | 10 | 0 | 0 | 30 | 0 | 50 | 5 | 172.48 | 207.6537
4 | 0 | 4 | 0 | 20 | 8 | 52 | 12 | 221.14 | 190.9182
0 | 75 | 0 | 0 | 15 | 0 | 0 | 10 | 194.7 | 200.0175
4 | 12 | 4 | 0 | 28 | 0 | 40 | 12 | 193.96 | 208.5408
0 | 25 | 25 | 0 | 15 | 0 | 25 | 10 | 216.71 | 192.9843
0 | 40 | 15 | 0 | 5 | 0 | 30 | 10 | 199.42 | 218.8122
0 | 0 | 20 | 0 | 55 | 0 | 25 | 0 | 193.04 | 170.2376
4 | 4 | 12 | 0 | 0 | 4 | 52 | 24 | 206.62 | 200.2227
4 | 12 | 8 | 4 | 16 | 8 | 48 | 0 | 188.59 | 177.3694
5 | 15 | 5 | 0 | 5 | 0 | 65 | 5 | 195.66 | 200.0314