## Train Results
Al | Co | Cr | Cu | Fe | Mn | Ni | V | Actual_Modulus (GPa) SRJT | Predicted_Modulus (GPa) SRJT
0 | 15 | 5 | 0 | 15 | 0 | 40 | 25 | 199.57 | 196.5145
0 | 15 | 5 | 0 | 20 | 0 | 40 | 20 | 190.55 | 189.6833
0 | 10 | 10 | 0 | 55 | 0 | 25 | 0 | 161.94 | 163.0802
0 | 40 | 4 | 0 | 28 | 4 | 4 | 20 | 203.53 | 202.3374
4 | 0 | 8 | 24 | 4 | 16 | 44 | 0 | 171.74 | 171.2892
4 | 16 | 0 | 20 | 4 | 12 | 44 | 0 | 173.17 | 161.4878
0 | 10 | 5 | 0 | 5 | 0 | 50 | 30 | 200.47 | 195.5088
0 | 50 | 10 | 0 | 15 | 0 | 15 | 10 | 194.27 | 198.2841
0 | 15 | 5 | 0 | 45 | 0 | 30 | 5 | 162.1 | 169.4748
0 | 24 | 4 | 0 | 8 | 4 | 36 | 24 | 207.26 | 203.5962
4 | 0 | 8 | 4 | 24 | 12 | 44 | 4 | 180.09 | 178.9322
0 | 15 | 15 | 0 | 5 | 0 | 45 | 20 | 212.65 | 201.9418
0 | 16 | 8 | 4 | 16 | 20 | 36 | 0 | 189.94 | 214.9182
4 | 20 | 4 | 4 | 16 | 0 | 52 | 0 | 182.8 | 190.9902
0 | 45 | 10 | 0 | 20 | 0 | 15 | 10 | 190.02 | 199.2611
0 | 20 | 5 | 0 | 15 | 0 | 40 | 20 | 178.91 | 189.0691
0 | 10 | 0 | 0 | 0 | 0 | 75 | 15 | 212.4 | 212.1692
5 | 5 | 10 | 0 | 35 | 0 | 45 | 0 | 170.22 | 169.3313
5 | 10 | 5 | 0 | 20 | 0 | 55 | 5 | 209.96 | 200.9223
5 | 10 | 0 | 0 | 5 | 0 | 55 | 25 | 205 | 202.8868
0 | 30 | 0 | 0 | 30 | 0 | 35 | 5 | 165.27 | 169.0837
5 | 20 | 5 | 0 | 25 | 0 | 45 | 0 | 174.64 | 182.2198
0 | 5 | 10 | 0 | 30 | 0 | 50 | 5 | 169.54 | 179.567
4 | 0 | 12 | 4 | 4 | 16 | 52 | 8 | 184.96 | 185.1459
4 | 12 | 8 | 0 | 8 | 8 | 56 | 4 | 202.62 | 187.8651
4 | 4 | 4 | 8 | 28 | 16 | 32 | 4 | 178.42 | 184.4451
0 | 15 | 20 | 0 | 5 | 0 | 45 | 15 | 207.29 | 202.4029
0 | 5 | 10 | 0 | 10 | 0 | 55 | 20 | 194.55 | 190.6802
4 | 0 | 8 | 4 | 24 | 12 | 44 | 4 | 165.34 | 178.9322
0 | 30 | 10 | 0 | 15 | 0 | 30 | 15 | 225 | 216.4825
0 | 65 | 15 | 0 | 0 | 0 | 10 | 10 | 237.14 | 224.1684
4 | 8 | 0 | 12 | 20 | 8 | 48 | 0 | 189.5 | 177.8461
0 | 25 | 15 | 0 | 5 | 0 | 35 | 20 | 209.59 | 206.1177
0 | 20 | 8 | 4 | 0 | 20 | 44 | 4 | 201.32 | 244.0189
0 | 20 | 8 | 4 | 0 | 20 | 44 | 4 | 263.51 | 244.0189
0 | 10 | 5 | 0 | 35 | 0 | 35 | 15 | 199.87 | 198.103
4 | 12 | 0 | 0 | 16 | 8 | 52 | 8 | 197.69 | 222.6646
4 | 12 | 8 | 4 | 16 | 8 | 48 | 0 | 156.06 | 180.506
0 | 25 | 5 | 0 | 10 | 0 | 35 | 25 | 213.68 | 199.9276
0 | 20 | 4 | 0 | 4 | 4 | 48 | 20 | 215 | 204.0633
0 | 30 | 5 | 0 | 15 | 0 | 20 | 30 | 202.06 | 203.6966
0 | 35 | 15 | 0 | 10 | 0 | 25 | 15 | 217.91 | 209.2144
0 | 35 | 25 | 0 | 5 | 0 | 30 | 5 | 199.06 | 204.2459
0 | 40 | 5 | 0 | 15 | 0 | 15 | 25 | 234.03 | 219.0918
0 | 45 | 15 | 0 | 10 | 0 | 15 | 15 | 229.63 | 213.3948
4 | 8 | 4 | 4 | 16 | 12 | 48 | 4 | 198.95 | 193.454
0 | 20 | 20 | 0 | 15 | 0 | 30 | 15 | 193.22 | 193.5306
0 | 40 | 20 | 0 | 5 | 0 | 30 | 5 | 237.02 | 215.9122
4 | 12 | 0 | 12 | 20 | 8 | 44 | 0 | 141.59 | 176.9852
0 | 10 | 10 | 0 | 25 | 0 | 50 | 5 | 187.18 | 182.7513
0 | 35 | 15 | 0 | 5 | 0 | 20 | 25 | 223.68 | 212.1597
0 | 15 | 20 | 0 | 15 | 0 | 40 | 10 | 196.74 | 197.32
4 | 12 | 0 | 12 | 20 | 8 | 44 | 0 | 170.41 | 176.9852
0 | 12 | 8 | 4 | 16 | 20 | 36 | 4 | 183.07 | 193.9617
4 | 12 | 4 | 4 | 20 | 16 | 32 | 8 | 162.29 | 171.5827
4 | 8 | 0 | 0 | 4 | 8 | 52 | 24 | 191.23 | 190.472
4 | 0 | 4 | 0 | 20 | 8 | 52 | 12 | 181.2 | 186.9206
5 | 0 | 5 | 0 | 25 | 0 | 60 | 5 | 178.43 | 190.2908
0 | 25 | 10 | 0 | 5 | 0 | 35 | 25 | 198.66 | 201.4778
4 | 8 | 12 | 4 | 4 | 24 | 40 | 4 | 171.77 | 171.4891
0 | 25 | 10 | 0 | 20 | 0 | 40 | 5 | 189.31 | 189.7751
0 | 5 | 0 | 0 | 75 | 0 | 20 | 0 | 157.73 | 150.1641
0 | 45 | 5 | 0 | 15 | 0 | 25 | 10 | 196.42 | 195.7555
0 | 25 | 0 | 0 | 35 | 0 | 35 | 5 | 162.96 | 169.3032
4 | 0 | 12 | 16 | 4 | 12 | 52 | 0 | 182.28 | 182.7286
0 | 55 | 10 | 0 | 10 | 0 | 15 | 10 | 197.23 | 196.1626
0 | 16 | 8 | 4 | 16 | 20 | 36 | 0 | 229.87 | 214.9182
4 | 12 | 8 | 0 | 8 | 8 | 56 | 4 | 180.26 | 187.8651
0 | 30 | 5 | 0 | 30 | 0 | 20 | 15 | 189.61 | 197.41
0 | 35 | 20 | 0 | 10 | 0 | 15 | 20 | 208.46 | 203.4452
0 | 20 | 10 | 0 | 10 | 0 | 45 | 15 | 219.29 | 210.5475
0 | 5 | 5 | 0 | 30 | 0 | 45 | 15 | 211.23 | 196.7302
4 | 0 | 4 | 4 | 16 | 12 | 56 | 4 | 189.54 | 191.7847
5 | 5 | 5 | 0 | 20 | 0 | 50 | 15 | 209.17 | 202.6891
0 | 4 | 8 | 4 | 16 | 20 | 44 | 4 | 199.98 | 190.7959
0 | 15 | 15 | 0 | 15 | 0 | 40 | 15 | 206.84 | 198.5703
0 | 12 | 4 | 0 | 4 | 16 | 40 | 24 | 192.43 | 189.3752
0 | 30 | 0 | 0 | 15 | 0 | 50 | 5 | 188.44 | 185.8316
0 | 20 | 15 | 0 | 0 | 0 | 35 | 30 | 207.91 | 204.8963
0 | 0 | 8 | 4 | 16 | 12 | 52 | 8 | 187.31 | 196.2737
0 | 10 | 20 | 0 | 5 | 0 | 60 | 5 | 202.88 | 204.9675
0 | 20 | 10 | 0 | 5 | 0 | 40 | 25 | 199.81 | 196.9147
0 | 16 | 0 | 4 | 20 | 20 | 28 | 12 | 178.26 | 176.888
0 | 30 | 10 | 0 | 10 | 0 | 30 | 20 | 203.35 | 212.6792
4 | 16 | 8 | 0 | 12 | 0 | 48 | 12 | 212.29 | 201.335
0 | 0 | 8 | 4 | 16 | 12 | 52 | 8 | 234.5 | 196.2737
0 | 30 | 20 | 0 | 5 | 0 | 40 | 5 | 206.43 | 204.768
0 | 5 | 5 | 0 | 30 | 0 | 55 | 5 | 196.61 | 189.9582
5 | 5 | 0 | 0 | 40 | 0 | 45 | 5 | 211.67 | 214.1325
0 | 15 | 25 | 0 | 5 | 0 | 50 | 5 | 213.37 | 206.3663
4 | 12 | 4 | 4 | 12 | 16 | 36 | 12 | 179.43 | 176.9197
0 | 25 | 20 | 0 | 10 | 0 | 35 | 10 | 213.93 | 206.8922
0 | 30 | 10 | 0 | 5 | 0 | 45 | 10 | 195.4 | 194.8118
0 | 40 | 25 | 0 | 10 | 0 | 20 | 5 | 215.81 | 207.1995
0 | 24 | 8 | 0 | 12 | 16 | 32 | 8 | 163.61 | 183.4899
4 | 32 | 8 | 4 | 4 | 20 | 24 | 4 | 195.91 | 182.3685
0 | 24 | 8 | 0 | 12 | 16 | 32 | 8 | 193.2 | 183.4899
0 | 20 | 10 | 0 | 0 | 0 | 45 | 25 | 211.02 | 199.7831
4 | 40 | 0 | 0 | 12 | 4 | 36 | 4 | 189.59 | 192.5433
0 | 25 | 5 | 0 | 10 | 0 | 50 | 10 | 201.05 | 195.5198
0 | 40 | 5 | 0 | 15 | 0 | 20 | 20 | 234.77 | 223.4331
0 | 16 | 0 | 4 | 20 | 20 | 28 | 12 | 174.17 | 176.888
5 | 0 | 5 | 0 | 45 | 0 | 45 | 0 | 168.34 | 170.42
4 | 20 | 4 | 4 | 16 | 0 | 52 | 0 | 195.54 | 190.9902
4 | 12 | 0 | 0 | 16 | 8 | 52 | 8 | 251.53 | 222.6646

## Test Results
Al | Co | Cr | Cu | Fe | Mn | Ni | V | Actual_Modulus (GPa) SRJT | Predicted_Modulus (GPa) SRJT
0 | 20 | 5 | 0 | 25 | 0 | 35 | 15 | 210.99 | 186.7959
0 | 8 | 0 | 4 | 4 | 28 | 36 | 20 | 160.84 | 174.8242
0 | 25 | 10 | 0 | 25 | 0 | 35 | 5 | 169.12 | 187.3447
4 | 16 | 8 | 0 | 12 | 0 | 48 | 12 | 217.16 | 201.335
5 | 10 | 5 | 0 | 25 | 0 | 50 | 5 | 167.49 | 199.5066
0 | 10 | 5 | 0 | 10 | 0 | 55 | 20 | 211.4 | 188.4651
15 | 5 | 0 | 0 | 15 | 0 | 65 | 0 | 191.26 | 206.9074
4 | 16 | 0 | 4 | 12 | 8 | 52 | 4 | 192.46 | 191.9415
0 | 5 | 15 | 0 | 5 | 0 | 70 | 5 | 190.61 | 199.1319
0 | 5 | 20 | 0 | 10 | 0 | 55 | 10 | 187.6 | 198.6344
4 | 8 | 4 | 4 | 16 | 12 | 48 | 4 | 177.99 | 193.454
4 | 28 | 0 | 20 | 4 | 8 | 36 | 0 | 168.2 | 161.8681
0 | 35 | 20 | 0 | 30 | 0 | 15 | 0 | 209.36 | 203.5795
4 | 0 | 4 | 0 | 4 | 4 | 60 | 24 | 196.1 | 191.1375
0 | 50 | 5 | 0 | 15 | 0 | 5 | 25 | 225.55 | 223.5536
0 | 25 | 10 | 0 | 35 | 0 | 25 | 5 | 182.41 | 173.695
0 | 10 | 0 | 0 | 30 | 0 | 40 | 20 | 195.94 | 203.0185
5 | 5 | 10 | 0 | 20 | 0 | 55 | 5 | 190.35 | 182.2852
5 | 10 | 0 | 0 | 30 | 0 | 50 | 5 | 172.48 | 217.1983
4 | 0 | 4 | 0 | 20 | 8 | 52 | 12 | 221.14 | 186.9206
0 | 75 | 0 | 0 | 15 | 0 | 0 | 10 | 194.7 | 193.1657
4 | 12 | 4 | 0 | 28 | 0 | 40 | 12 | 193.96 | 221.8093
0 | 25 | 25 | 0 | 15 | 0 | 25 | 10 | 216.71 | 199.2472
0 | 40 | 15 | 0 | 5 | 0 | 30 | 10 | 199.42 | 206.1436
0 | 0 | 20 | 0 | 55 | 0 | 25 | 0 | 193.04 | 169.4815
4 | 4 | 12 | 0 | 0 | 4 | 52 | 24 | 206.62 | 195.4059
4 | 12 | 8 | 4 | 16 | 8 | 48 | 0 | 188.59 | 180.506
5 | 15 | 5 | 0 | 5 | 0 | 65 | 5 | 195.66 | 197.8836