## Train Results
Al | Co | Cr | Cu | Fe | Mn | Ni | V | Actual_Modulus (GPa) SRJT | Predicted_Modulus (GPa) SRJT
0 | 15 | 5 | 0 | 15 | 0 | 40 | 25 | 199.57 | 195.5232
0 | 15 | 5 | 0 | 20 | 0 | 40 | 20 | 190.55 | 190.6898
0 | 10 | 10 | 0 | 55 | 0 | 25 | 0 | 161.94 | 161.4003
0 | 40 | 4 | 0 | 28 | 4 | 4 | 20 | 203.53 | 197.9728
4 | 0 | 8 | 24 | 4 | 16 | 44 | 0 | 171.74 | 162.0717
4 | 16 | 0 | 20 | 4 | 12 | 44 | 0 | 173.17 | 170.4758
0 | 10 | 5 | 0 | 5 | 0 | 50 | 30 | 200.47 | 200.2427
0 | 50 | 10 | 0 | 15 | 0 | 15 | 10 | 194.27 | 197.9492
0 | 15 | 5 | 0 | 45 | 0 | 30 | 5 | 162.1 | 168.2098
0 | 24 | 4 | 0 | 8 | 4 | 36 | 24 | 207.26 | 200.2912
4 | 0 | 8 | 4 | 24 | 12 | 44 | 4 | 180.09 | 182.0298
0 | 15 | 15 | 0 | 5 | 0 | 45 | 20 | 212.65 | 206.726
0 | 16 | 8 | 4 | 16 | 20 | 36 | 0 | 189.94 | 207.5524
4 | 20 | 4 | 4 | 16 | 0 | 52 | 0 | 182.8 | 193.4261
0 | 45 | 10 | 0 | 20 | 0 | 15 | 10 | 190.02 | 198.6153
0 | 20 | 5 | 0 | 15 | 0 | 40 | 20 | 178.91 | 189.3934
0 | 10 | 0 | 0 | 0 | 0 | 75 | 15 | 212.4 | 207.5862
5 | 5 | 10 | 0 | 35 | 0 | 45 | 0 | 170.22 | 173.7442
5 | 10 | 5 | 0 | 20 | 0 | 55 | 5 | 209.96 | 204.0568
5 | 10 | 0 | 0 | 5 | 0 | 55 | 25 | 205 | 202.1862
0 | 30 | 0 | 0 | 30 | 0 | 35 | 5 | 165.27 | 168.9532
5 | 20 | 5 | 0 | 25 | 0 | 45 | 0 | 174.64 | 188.1436
0 | 5 | 10 | 0 | 30 | 0 | 50 | 5 | 169.54 | 184.7232
4 | 0 | 12 | 4 | 4 | 16 | 52 | 8 | 184.96 | 188.8761
4 | 12 | 8 | 0 | 8 | 8 | 56 | 4 | 202.62 | 192.6071
4 | 4 | 4 | 8 | 28 | 16 | 32 | 4 | 178.42 | 180.2648
0 | 15 | 20 | 0 | 5 | 0 | 45 | 15 | 207.29 | 205.5571
0 | 5 | 10 | 0 | 10 | 0 | 55 | 20 | 194.55 | 196.9833
4 | 0 | 8 | 4 | 24 | 12 | 44 | 4 | 165.34 | 182.0298
0 | 30 | 10 | 0 | 15 | 0 | 30 | 15 | 225 | 217.8089
0 | 65 | 15 | 0 | 0 | 0 | 10 | 10 | 237.14 | 219.3096
4 | 8 | 0 | 12 | 20 | 8 | 48 | 0 | 189.5 | 183.6458
0 | 25 | 15 | 0 | 5 | 0 | 35 | 20 | 209.59 | 206.343
0 | 20 | 8 | 4 | 0 | 20 | 44 | 4 | 201.32 | 241.5035
0 | 20 | 8 | 4 | 0 | 20 | 44 | 4 | 263.51 | 241.5035
0 | 10 | 5 | 0 | 35 | 0 | 35 | 15 | 199.87 | 195.5623
4 | 12 | 0 | 0 | 16 | 8 | 52 | 8 | 197.69 | 222.0389
4 | 12 | 8 | 4 | 16 | 8 | 48 | 0 | 156.06 | 183.559
0 | 25 | 5 | 0 | 10 | 0 | 35 | 25 | 213.68 | 199.8705
0 | 20 | 4 | 0 | 4 | 4 | 48 | 20 | 215 | 207.7789
0 | 30 | 5 | 0 | 15 | 0 | 20 | 30 | 202.06 | 207.7821
0 | 35 | 15 | 0 | 10 | 0 | 25 | 15 | 217.91 | 211.1964
0 | 35 | 25 | 0 | 5 | 0 | 30 | 5 | 199.06 | 195.94
0 | 40 | 5 | 0 | 15 | 0 | 15 | 25 | 234.03 | 226.2007
0 | 45 | 15 | 0 | 10 | 0 | 15 | 15 | 229.63 | 216.4814
4 | 8 | 4 | 4 | 16 | 12 | 48 | 4 | 198.95 | 194.5459
0 | 20 | 20 | 0 | 15 | 0 | 30 | 15 | 193.22 | 193.9543
0 | 40 | 20 | 0 | 5 | 0 | 30 | 5 | 237.02 | 221.8518
4 | 12 | 0 | 12 | 20 | 8 | 44 | 0 | 141.59 | 182.6212
0 | 10 | 10 | 0 | 25 | 0 | 50 | 5 | 187.18 | 189.7789
0 | 35 | 15 | 0 | 5 | 0 | 20 | 25 | 223.68 | 212.6009
0 | 15 | 20 | 0 | 15 | 0 | 40 | 10 | 196.74 | 196.4666
4 | 12 | 0 | 12 | 20 | 8 | 44 | 0 | 170.41 | 182.6212
0 | 12 | 8 | 4 | 16 | 20 | 36 | 4 | 183.07 | 189.7675
4 | 12 | 4 | 4 | 20 | 16 | 32 | 8 | 162.29 | 174.7658
4 | 8 | 0 | 0 | 4 | 8 | 52 | 24 | 191.23 | 193.6734
4 | 0 | 4 | 0 | 20 | 8 | 52 | 12 | 181.2 | 190.1874
5 | 0 | 5 | 0 | 25 | 0 | 60 | 5 | 178.43 | 190.7459
0 | 25 | 10 | 0 | 5 | 0 | 35 | 25 | 198.66 | 200.7199
4 | 8 | 12 | 4 | 4 | 24 | 40 | 4 | 171.77 | 179.8856
0 | 25 | 10 | 0 | 20 | 0 | 40 | 5 | 189.31 | 192.6882
0 | 5 | 0 | 0 | 75 | 0 | 20 | 0 | 157.73 | 149.692
0 | 45 | 5 | 0 | 15 | 0 | 25 | 10 | 196.42 | 197.0469
0 | 25 | 0 | 0 | 35 | 0 | 35 | 5 | 162.96 | 167.4247
4 | 0 | 12 | 16 | 4 | 12 | 52 | 0 | 182.28 | 181.5925
0 | 55 | 10 | 0 | 10 | 0 | 15 | 10 | 197.23 | 196.2682
0 | 16 | 8 | 4 | 16 | 20 | 36 | 0 | 229.87 | 207.5524
4 | 12 | 8 | 0 | 8 | 8 | 56 | 4 | 180.26 | 192.6071
0 | 30 | 5 | 0 | 30 | 0 | 20 | 15 | 189.61 | 192.0056
0 | 35 | 20 | 0 | 10 | 0 | 15 | 20 | 208.46 | 204.6242
0 | 20 | 10 | 0 | 10 | 0 | 45 | 15 | 219.29 | 211.0658
0 | 5 | 5 | 0 | 30 | 0 | 45 | 15 | 211.23 | 195.2521
4 | 0 | 4 | 4 | 16 | 12 | 56 | 4 | 189.54 | 195.2122
5 | 5 | 5 | 0 | 20 | 0 | 50 | 15 | 209.17 | 202.3977
0 | 4 | 8 | 4 | 16 | 20 | 44 | 4 | 199.98 | 196.4313
0 | 15 | 15 | 0 | 15 | 0 | 40 | 15 | 206.84 | 202.6695
0 | 12 | 4 | 0 | 4 | 16 | 40 | 24 | 192.43 | 190.5463
0 | 30 | 0 | 0 | 15 | 0 | 50 | 5 | 188.44 | 190.0167
0 | 20 | 15 | 0 | 0 | 0 | 35 | 30 | 207.91 | 204.524
0 | 0 | 8 | 4 | 16 | 12 | 52 | 8 | 187.31 | 196.6489
0 | 10 | 20 | 0 | 5 | 0 | 60 | 5 | 202.88 | 205.1006
0 | 20 | 10 | 0 | 5 | 0 | 40 | 25 | 199.81 | 199.6542
0 | 16 | 0 | 4 | 20 | 20 | 28 | 12 | 178.26 | 176.767
0 | 30 | 10 | 0 | 10 | 0 | 30 | 20 | 203.35 | 211.6405
4 | 16 | 8 | 0 | 12 | 0 | 48 | 12 | 212.29 | 211.3252
0 | 0 | 8 | 4 | 16 | 12 | 52 | 8 | 234.5 | 196.6489
0 | 30 | 20 | 0 | 5 | 0 | 40 | 5 | 206.43 | 205.7206
0 | 5 | 5 | 0 | 30 | 0 | 55 | 5 | 196.61 | 189.2573
5 | 5 | 0 | 0 | 40 | 0 | 45 | 5 | 211.67 | 201.4016
0 | 15 | 25 | 0 | 5 | 0 | 50 | 5 | 213.37 | 203.4806
4 | 12 | 4 | 4 | 12 | 16 | 36 | 12 | 179.43 | 183.6244
0 | 25 | 20 | 0 | 10 | 0 | 35 | 10 | 213.93 | 207.7421875
0 | 30 | 10 | 0 | 5 | 0 | 45 | 10 | 195.4 | 204.1111
0 | 40 | 25 | 0 | 10 | 0 | 20 | 5 | 215.81 | 203.1592
0 | 24 | 8 | 0 | 12 | 16 | 32 | 8 | 163.61 | 181.1342
4 | 32 | 8 | 4 | 4 | 20 | 24 | 4 | 195.91 | 187.6419
0 | 24 | 8 | 0 | 12 | 16 | 32 | 8 | 193.2 | 181.1342
0 | 20 | 10 | 0 | 0 | 0 | 45 | 25 | 211.02 | 203.6003
4 | 40 | 0 | 0 | 12 | 4 | 36 | 4 | 189.59 | 194.6094
0 | 25 | 5 | 0 | 10 | 0 | 50 | 10 | 201.05 | 195.5688
0 | 40 | 5 | 0 | 15 | 0 | 20 | 20 | 234.77 | 224.8329
0 | 16 | 0 | 4 | 20 | 20 | 28 | 12 | 174.17 | 176.767
5 | 0 | 5 | 0 | 45 | 0 | 45 | 0 | 168.34 | 172.4859
4 | 20 | 4 | 4 | 16 | 0 | 52 | 0 | 195.54 | 193.4261
4 | 12 | 0 | 0 | 16 | 8 | 52 | 8 | 251.53 | 222.0389

## Test Results
Al | Co | Cr | Cu | Fe | Mn | Ni | V | Actual_Modulus (GPa) SRJT | Predicted_Modulus (GPa) SRJT
0 | 20 | 5 | 0 | 25 | 0 | 35 | 15 | 210.99 | 190.2832
0 | 8 | 0 | 4 | 4 | 28 | 36 | 20 | 160.84 | 178.4699
0 | 25 | 10 | 0 | 25 | 0 | 35 | 5 | 169.12 | 189.5879
4 | 16 | 8 | 0 | 12 | 0 | 48 | 12 | 217.16 | 211.3252
5 | 10 | 5 | 0 | 25 | 0 | 50 | 5 | 167.49 | 201.8825
0 | 10 | 5 | 0 | 10 | 0 | 55 | 20 | 211.4 | 194.8782
15 | 5 | 0 | 0 | 15 | 0 | 65 | 0 | 191.26 | 185.0146
4 | 16 | 0 | 4 | 12 | 8 | 52 | 4 | 192.46 | 192.8205
0 | 5 | 15 | 0 | 5 | 0 | 70 | 5 | 190.61 | 203.4462
0 | 5 | 20 | 0 | 10 | 0 | 55 | 10 | 187.6 | 200.7465
4 | 8 | 4 | 4 | 16 | 12 | 48 | 4 | 177.99 | 194.5459
4 | 28 | 0 | 20 | 4 | 8 | 36 | 0 | 168.2 | 173.8546
0 | 35 | 20 | 0 | 30 | 0 | 15 | 0 | 209.36 | 174.3915
4 | 0 | 4 | 0 | 4 | 4 | 60 | 24 | 196.1 | 195.8436
0 | 50 | 5 | 0 | 15 | 0 | 5 | 25 | 225.55 | 229.4402
0 | 25 | 10 | 0 | 35 | 0 | 25 | 5 | 182.41 | 177.0229
0 | 10 | 0 | 0 | 30 | 0 | 40 | 20 | 195.94 | 197.4908
5 | 5 | 10 | 0 | 20 | 0 | 55 | 5 | 190.35 | 188.3471
5 | 10 | 0 | 0 | 30 | 0 | 50 | 5 | 172.48 | 213.9955
4 | 0 | 4 | 0 | 20 | 8 | 52 | 12 | 221.14 | 190.1874
0 | 75 | 0 | 0 | 15 | 0 | 0 | 10 | 194.7 | 197.8505
4 | 12 | 4 | 0 | 28 | 0 | 40 | 12 | 193.96 | 208.4014
0 | 25 | 25 | 0 | 15 | 0 | 25 | 10 | 216.71 | 191.8646
0 | 40 | 15 | 0 | 5 | 0 | 30 | 10 | 199.42 | 220.6307
0 | 0 | 20 | 0 | 55 | 0 | 25 | 0 | 193.04 | 163.8195
4 | 4 | 12 | 0 | 0 | 4 | 52 | 24 | 206.62 | 195.6186
4 | 12 | 8 | 4 | 16 | 8 | 48 | 0 | 188.59 | 183.559
5 | 15 | 5 | 0 | 5 | 0 | 65 | 5 | 195.66 | 198.3268