## Train Results
Al | Co | Cr | Cu | Fe | Mn | Ni | V | Actual_Modulus (GPa) SRJT | Predicted_Modulus (GPa) SRJT
0 | 15 | 5 | 0 | 15 | 0 | 40 | 25 | 199.57 | 194.669
0 | 15 | 5 | 0 | 20 | 0 | 40 | 20 | 190.55 | 188.7324
0 | 10 | 10 | 0 | 55 | 0 | 25 | 0 | 161.94 | 160.8609
0 | 40 | 4 | 0 | 28 | 4 | 4 | 20 | 203.53 | 199.3638
4 | 0 | 8 | 24 | 4 | 16 | 44 | 0 | 171.74 | 169.9691
4 | 16 | 0 | 20 | 4 | 12 | 44 | 0 | 173.17 | 174.9964
0 | 10 | 5 | 0 | 5 | 0 | 50 | 30 | 200.47 | 204.0012
0 | 50 | 10 | 0 | 15 | 0 | 15 | 10 | 194.27 | 198.0616
0 | 15 | 5 | 0 | 45 | 0 | 30 | 5 | 162.1 | 175.3223
0 | 24 | 4 | 0 | 8 | 4 | 36 | 24 | 207.26 | 202.063
4 | 0 | 8 | 4 | 24 | 12 | 44 | 4 | 180.09 | 176.9276
0 | 15 | 15 | 0 | 5 | 0 | 45 | 20 | 212.65 | 206.7516
0 | 16 | 8 | 4 | 16 | 20 | 36 | 0 | 189.94 | 207.7288
4 | 20 | 4 | 4 | 16 | 0 | 52 | 0 | 182.8 | 190.1463
0 | 45 | 10 | 0 | 20 | 0 | 15 | 10 | 190.02 | 197.0334
0 | 20 | 5 | 0 | 15 | 0 | 40 | 20 | 178.91 | 185.5766
0 | 10 | 0 | 0 | 0 | 0 | 75 | 15 | 212.4 | 207.462
5 | 5 | 10 | 0 | 35 | 0 | 45 | 0 | 170.22 | 171.0437
5 | 10 | 5 | 0 | 20 | 0 | 55 | 5 | 209.96 | 208.3044
5 | 10 | 0 | 0 | 5 | 0 | 55 | 25 | 205 | 206.4274
0 | 30 | 0 | 0 | 30 | 0 | 35 | 5 | 165.27 | 169.8996
5 | 20 | 5 | 0 | 25 | 0 | 45 | 0 | 174.64 | 186.2948
0 | 5 | 10 | 0 | 30 | 0 | 50 | 5 | 169.54 | 193.9807
4 | 0 | 12 | 4 | 4 | 16 | 52 | 8 | 184.96 | 187.1173
4 | 12 | 8 | 0 | 8 | 8 | 56 | 4 | 202.62 | 192.1661
4 | 4 | 4 | 8 | 28 | 16 | 32 | 4 | 178.42 | 180.1689
0 | 15 | 20 | 0 | 5 | 0 | 45 | 15 | 207.29 | 203.9551
0 | 5 | 10 | 0 | 10 | 0 | 55 | 20 | 194.55 | 191.1813
4 | 0 | 8 | 4 | 24 | 12 | 44 | 4 | 165.34 | 176.9276
0 | 30 | 10 | 0 | 15 | 0 | 30 | 15 | 225 | 214.0886
0 | 65 | 15 | 0 | 0 | 0 | 10 | 10 | 237.14 | 217.3198
4 | 8 | 0 | 12 | 20 | 8 | 48 | 0 | 189.5 | 185.5481
0 | 25 | 15 | 0 | 5 | 0 | 35 | 20 | 209.59 | 206.0846
0 | 20 | 8 | 4 | 0 | 20 | 44 | 4 | 201.32 | 229.8784
0 | 20 | 8 | 4 | 0 | 20 | 44 | 4 | 263.51 | 229.8784
0 | 10 | 5 | 0 | 35 | 0 | 35 | 15 | 199.87 | 204.3374
4 | 12 | 0 | 0 | 16 | 8 | 52 | 8 | 197.69 | 237.6765
4 | 12 | 8 | 4 | 16 | 8 | 48 | 0 | 156.06 | 173.5588
0 | 25 | 5 | 0 | 10 | 0 | 35 | 25 | 213.68 | 200.2988
0 | 20 | 4 | 0 | 4 | 4 | 48 | 20 | 215 | 204.71
0 | 30 | 5 | 0 | 15 | 0 | 20 | 30 | 202.06 | 212.0527
0 | 35 | 15 | 0 | 10 | 0 | 25 | 15 | 217.91 | 208.5299
0 | 35 | 25 | 0 | 5 | 0 | 30 | 5 | 199.06 | 202.795
0 | 40 | 5 | 0 | 15 | 0 | 15 | 25 | 234.03 | 224.3644
0 | 45 | 15 | 0 | 10 | 0 | 15 | 15 | 229.63 | 210.5968
4 | 8 | 4 | 4 | 16 | 12 | 48 | 4 | 198.95 | 195.562
0 | 20 | 20 | 0 | 15 | 0 | 30 | 15 | 193.22 | 195.8828
0 | 40 | 20 | 0 | 5 | 0 | 30 | 5 | 237.02 | 219.8495
4 | 12 | 0 | 12 | 20 | 8 | 44 | 0 | 141.59 | 183.7653
0 | 10 | 10 | 0 | 25 | 0 | 50 | 5 | 187.18 | 193.3555
0 | 35 | 15 | 0 | 5 | 0 | 20 | 25 | 223.68 | 209.1132
0 | 15 | 20 | 0 | 15 | 0 | 40 | 10 | 196.74 | 201.6073
4 | 12 | 0 | 12 | 20 | 8 | 44 | 0 | 170.41 | 183.7653
0 | 12 | 8 | 4 | 16 | 20 | 36 | 4 | 183.07 | 190.5021
4 | 12 | 4 | 4 | 20 | 16 | 32 | 8 | 162.29 | 169.2119
4 | 8 | 0 | 0 | 4 | 8 | 52 | 24 | 191.23 | 195.2704
4 | 0 | 4 | 0 | 20 | 8 | 52 | 12 | 181.2 | 191.8402
5 | 0 | 5 | 0 | 25 | 0 | 60 | 5 | 178.43 | 193.9966
0 | 25 | 10 | 0 | 5 | 0 | 35 | 25 | 198.66 | 198.6626
4 | 8 | 12 | 4 | 4 | 24 | 40 | 4 | 171.77 | 172.4211
0 | 25 | 10 | 0 | 20 | 0 | 40 | 5 | 189.31 | 191.8493
0 | 5 | 0 | 0 | 75 | 0 | 20 | 0 | 157.73 | 150.2805
0 | 45 | 5 | 0 | 15 | 0 | 25 | 10 | 196.42 | 197.1376
0 | 25 | 0 | 0 | 35 | 0 | 35 | 5 | 162.96 | 173.8168
4 | 0 | 12 | 16 | 4 | 12 | 52 | 0 | 182.28 | 182.4489
0 | 55 | 10 | 0 | 10 | 0 | 15 | 10 | 197.23 | 199.2575
0 | 16 | 8 | 4 | 16 | 20 | 36 | 0 | 229.87 | 207.7288
4 | 12 | 8 | 0 | 8 | 8 | 56 | 4 | 180.26 | 192.1661
0 | 30 | 5 | 0 | 30 | 0 | 20 | 15 | 189.61 | 202.804
0 | 35 | 20 | 0 | 10 | 0 | 15 | 20 | 208.46 | 201.4605
0 | 20 | 10 | 0 | 10 | 0 | 45 | 15 | 219.29 | 209.8707
0 | 5 | 5 | 0 | 30 | 0 | 45 | 15 | 211.23 | 200.9167
4 | 0 | 4 | 4 | 16 | 12 | 56 | 4 | 189.54 | 195.6447
5 | 5 | 5 | 0 | 20 | 0 | 50 | 15 | 209.17 | 209.3768
0 | 4 | 8 | 4 | 16 | 20 | 44 | 4 | 199.98 | 196.6446
0 | 15 | 15 | 0 | 15 | 0 | 40 | 15 | 206.84 | 205.1118
0 | 12 | 4 | 0 | 4 | 16 | 40 | 24 | 192.43 | 191.9626
0 | 30 | 0 | 0 | 15 | 0 | 50 | 5 | 188.44 | 190.4726
0 | 20 | 15 | 0 | 0 | 0 | 35 | 30 | 207.91 | 207.6761
0 | 0 | 8 | 4 | 16 | 12 | 52 | 8 | 187.31 | 192.6575
0 | 10 | 20 | 0 | 5 | 0 | 60 | 5 | 202.88 | 207.6384
0 | 20 | 10 | 0 | 5 | 0 | 40 | 25 | 199.81 | 195.7734
0 | 16 | 0 | 4 | 20 | 20 | 28 | 12 | 178.26 | 177.8723
0 | 30 | 10 | 0 | 10 | 0 | 30 | 20 | 203.35 | 207.7302
4 | 16 | 8 | 0 | 12 | 0 | 48 | 12 | 212.29 | 206.1057
0 | 0 | 8 | 4 | 16 | 12 | 52 | 8 | 234.5 | 192.6575
0 | 30 | 20 | 0 | 5 | 0 | 40 | 5 | 206.43 | 204.131
0 | 5 | 5 | 0 | 30 | 0 | 55 | 5 | 196.61 | 193.7255
5 | 5 | 0 | 0 | 40 | 0 | 45 | 5 | 211.67 | 211.7526
0 | 15 | 25 | 0 | 5 | 0 | 50 | 5 | 213.37 | 208.1742
4 | 12 | 4 | 4 | 12 | 16 | 36 | 12 | 179.43 | 174.0647
0 | 25 | 20 | 0 | 10 | 0 | 35 | 10 | 213.93 | 207.779
0 | 30 | 10 | 0 | 5 | 0 | 45 | 10 | 195.4 | 199.0608
0 | 40 | 25 | 0 | 10 | 0 | 20 | 5 | 215.81 | 201.0289
0 | 24 | 8 | 0 | 12 | 16 | 32 | 8 | 163.61 | 179.6687
4 | 32 | 8 | 4 | 4 | 20 | 24 | 4 | 195.91 | 183.0284
0 | 24 | 8 | 0 | 12 | 16 | 32 | 8 | 193.2 | 179.6687
0 | 20 | 10 | 0 | 0 | 0 | 45 | 25 | 211.02 | 201.4135
4 | 40 | 0 | 0 | 12 | 4 | 36 | 4 | 189.59 | 190.6238
0 | 25 | 5 | 0 | 10 | 0 | 50 | 10 | 201.05 | 195.6401
0 | 40 | 5 | 0 | 15 | 0 | 20 | 20 | 234.77 | 222.0548
0 | 16 | 0 | 4 | 20 | 20 | 28 | 12 | 174.17 | 177.8723
5 | 0 | 5 | 0 | 45 | 0 | 45 | 0 | 168.34 | 171.4413
4 | 20 | 4 | 4 | 16 | 0 | 52 | 0 | 195.54 | 190.1463
4 | 12 | 0 | 0 | 16 | 8 | 52 | 8 | 251.53 | 237.6765

## Test Results
Al | Co | Cr | Cu | Fe | Mn | Ni | V | Actual_Modulus (GPa) SRJT | Predicted_Modulus (GPa) SRJT
0 | 20 | 5 | 0 | 25 | 0 | 35 | 15 | 210.99 | 196.9288
0 | 8 | 0 | 4 | 4 | 28 | 36 | 20 | 160.84 | 186.3836
0 | 25 | 10 | 0 | 25 | 0 | 35 | 5 | 169.12 | 190.1791
4 | 16 | 8 | 0 | 12 | 0 | 48 | 12 | 217.16 | 206.1057
5 | 10 | 5 | 0 | 25 | 0 | 50 | 5 | 167.49 | 205.2658
0 | 10 | 5 | 0 | 10 | 0 | 55 | 20 | 211.4 | 191.1646
15 | 5 | 0 | 0 | 15 | 0 | 65 | 0 | 191.26 | 196.5745
4 | 16 | 0 | 4 | 12 | 8 | 52 | 4 | 192.46 | 205.7146
0 | 5 | 15 | 0 | 5 | 0 | 70 | 5 | 190.61 | 206.371
0 | 5 | 20 | 0 | 10 | 0 | 55 | 10 | 187.6 | 203.9202
4 | 8 | 4 | 4 | 16 | 12 | 48 | 4 | 177.99 | 195.562
4 | 28 | 0 | 20 | 4 | 8 | 36 | 0 | 168.2 | 177.1782
0 | 35 | 20 | 0 | 30 | 0 | 15 | 0 | 209.36 | 188.754
4 | 0 | 4 | 0 | 4 | 4 | 60 | 24 | 196.1 | 199.3334
0 | 50 | 5 | 0 | 15 | 0 | 5 | 25 | 225.55 | 222.03
0 | 25 | 10 | 0 | 35 | 0 | 25 | 5 | 182.41 | 179.8957
0 | 10 | 0 | 0 | 30 | 0 | 40 | 20 | 195.94 | 201.9337
5 | 5 | 10 | 0 | 20 | 0 | 55 | 5 | 190.35 | 184.2223
5 | 10 | 0 | 0 | 30 | 0 | 50 | 5 | 172.48 | 218.1061
4 | 0 | 4 | 0 | 20 | 8 | 52 | 12 | 221.14 | 191.8402
0 | 75 | 0 | 0 | 15 | 0 | 0 | 10 | 194.7 | 190.9695
4 | 12 | 4 | 0 | 28 | 0 | 40 | 12 | 193.96 | 217.1806
0 | 25 | 25 | 0 | 15 | 0 | 25 | 10 | 216.71 | 200.3502
0 | 40 | 15 | 0 | 5 | 0 | 30 | 10 | 199.42 | 213.699
0 | 0 | 20 | 0 | 55 | 0 | 25 | 0 | 193.04 | 173.2777
4 | 4 | 12 | 0 | 0 | 4 | 52 | 24 | 206.62 | 204.6776
4 | 12 | 8 | 4 | 16 | 8 | 48 | 0 | 188.59 | 173.5588
5 | 15 | 5 | 0 | 5 | 0 | 65 | 5 | 195.66 | 201.5015