## Train Results
Al | Co | Cr | Cu | Fe | Mn | Ni | V | Actual_Modulus (GPa) SRJT | Predicted_Modulus (GPa) SRJT
0 | 15 | 5 | 0 | 15 | 0 | 40 | 25 | 199.57 | 197.6785
0 | 15 | 5 | 0 | 20 | 0 | 40 | 20 | 190.55 | 193.1788
0 | 10 | 10 | 0 | 55 | 0 | 25 | 0 | 161.94 | 160.0357
0 | 40 | 4 | 0 | 28 | 4 | 4 | 20 | 203.53 | 197.5357
4 | 0 | 8 | 24 | 4 | 16 | 44 | 0 | 171.74 | 176.8379
4 | 16 | 0 | 20 | 4 | 12 | 44 | 0 | 173.17 | 171.2055
0 | 10 | 5 | 0 | 5 | 0 | 50 | 30 | 200.47 | 199.3445
0 | 50 | 10 | 0 | 15 | 0 | 15 | 10 | 194.27 | 198.4902
0 | 15 | 5 | 0 | 45 | 0 | 30 | 5 | 162.1 | 165.8416
0 | 24 | 4 | 0 | 8 | 4 | 36 | 24 | 207.26 | 204.8445
4 | 0 | 8 | 4 | 24 | 12 | 44 | 4 | 180.09 | 180.3388
0 | 15 | 15 | 0 | 5 | 0 | 45 | 20 | 212.65 | 204.6226
0 | 16 | 8 | 4 | 16 | 20 | 36 | 0 | 189.94 | 206.0557
4 | 20 | 4 | 4 | 16 | 0 | 52 | 0 | 182.8 | 189.3983
0 | 45 | 10 | 0 | 20 | 0 | 15 | 10 | 190.02 | 195.7086
0 | 20 | 5 | 0 | 15 | 0 | 40 | 20 | 178.91 | 193.0097
0 | 10 | 0 | 0 | 0 | 0 | 75 | 15 | 212.4 | 204.6447
5 | 5 | 10 | 0 | 35 | 0 | 45 | 0 | 170.22 | 168.3572
5 | 10 | 5 | 0 | 20 | 0 | 55 | 5 | 209.96 | 194.097
5 | 10 | 0 | 0 | 5 | 0 | 55 | 25 | 205 | 200.3466
0 | 30 | 0 | 0 | 30 | 0 | 35 | 5 | 165.27 | 168.8309
5 | 20 | 5 | 0 | 25 | 0 | 45 | 0 | 174.64 | 176.8612
0 | 5 | 10 | 0 | 30 | 0 | 50 | 5 | 169.54 | 181.1494
4 | 0 | 12 | 4 | 4 | 16 | 52 | 8 | 184.96 | 187.236
4 | 12 | 8 | 0 | 8 | 8 | 56 | 4 | 202.62 | 190.1652
4 | 4 | 4 | 8 | 28 | 16 | 32 | 4 | 178.42 | 179.2308
0 | 15 | 20 | 0 | 5 | 0 | 45 | 15 | 207.29 | 205.0783
0 | 5 | 10 | 0 | 10 | 0 | 55 | 20 | 194.55 | 201.3446
4 | 0 | 8 | 4 | 24 | 12 | 44 | 4 | 165.34 | 180.3388
0 | 30 | 10 | 0 | 15 | 0 | 30 | 15 | 225 | 216.8121
0 | 65 | 15 | 0 | 0 | 0 | 10 | 10 | 237.14 | 215.4328
4 | 8 | 0 | 12 | 20 | 8 | 48 | 0 | 189.5 | 177.5865
0 | 25 | 15 | 0 | 5 | 0 | 35 | 20 | 209.59 | 204.5543
0 | 20 | 8 | 4 | 0 | 20 | 44 | 4 | 201.32 | 251.1739
0 | 20 | 8 | 4 | 0 | 20 | 44 | 4 | 263.51 | 251.1739
0 | 10 | 5 | 0 | 35 | 0 | 35 | 15 | 199.87 | 202.4897
4 | 12 | 0 | 0 | 16 | 8 | 52 | 8 | 197.69 | 235.5981
4 | 12 | 8 | 4 | 16 | 8 | 48 | 0 | 156.06 | 177.0452
0 | 25 | 5 | 0 | 10 | 0 | 35 | 25 | 213.68 | 203.5558
0 | 20 | 4 | 0 | 4 | 4 | 48 | 20 | 215 | 210.5706
0 | 30 | 5 | 0 | 15 | 0 | 20 | 30 | 202.06 | 205.9992
0 | 35 | 15 | 0 | 10 | 0 | 25 | 15 | 217.91 | 210.5345
0 | 35 | 25 | 0 | 5 | 0 | 30 | 5 | 199.06 | 203.0548
0 | 40 | 5 | 0 | 15 | 0 | 15 | 25 | 234.03 | 222.0973
0 | 45 | 15 | 0 | 10 | 0 | 15 | 15 | 229.63 | 218.9861
4 | 8 | 4 | 4 | 16 | 12 | 48 | 4 | 198.95 | 193.3869
0 | 20 | 20 | 0 | 15 | 0 | 30 | 15 | 193.22 | 192.4808
0 | 40 | 20 | 0 | 5 | 0 | 30 | 5 | 237.02 | 221.7105
4 | 12 | 0 | 12 | 20 | 8 | 44 | 0 | 141.59 | 176.5074
0 | 10 | 10 | 0 | 25 | 0 | 50 | 5 | 187.18 | 185.2756
0 | 35 | 15 | 0 | 5 | 0 | 20 | 25 | 223.68 | 211.2253
0 | 15 | 20 | 0 | 15 | 0 | 40 | 10 | 196.74 | 198.7174
4 | 12 | 0 | 12 | 20 | 8 | 44 | 0 | 170.41 | 176.5074
0 | 12 | 8 | 4 | 16 | 20 | 36 | 4 | 183.07 | 189.4427
4 | 12 | 4 | 4 | 20 | 16 | 32 | 8 | 162.29 | 172.4634
4 | 8 | 0 | 0 | 4 | 8 | 52 | 24 | 191.23 | 192.4447
4 | 0 | 4 | 0 | 20 | 8 | 52 | 12 | 181.2 | 189.04
5 | 0 | 5 | 0 | 25 | 0 | 60 | 5 | 178.43 | 186.1803
0 | 25 | 10 | 0 | 5 | 0 | 35 | 25 | 198.66 | 199.6593
4 | 8 | 12 | 4 | 4 | 24 | 40 | 4 | 171.77 | 177.1855
0 | 25 | 10 | 0 | 20 | 0 | 40 | 5 | 189.31 | 190.9654
0 | 5 | 0 | 0 | 75 | 0 | 20 | 0 | 157.73 | 150.5084
0 | 45 | 5 | 0 | 15 | 0 | 25 | 10 | 196.42 | 197.9476
0 | 25 | 0 | 0 | 35 | 0 | 35 | 5 | 162.96 | 166.3989
4 | 0 | 12 | 16 | 4 | 12 | 52 | 0 | 182.28 | 190.2879
0 | 55 | 10 | 0 | 10 | 0 | 15 | 10 | 197.23 | 201.0356
0 | 16 | 8 | 4 | 16 | 20 | 36 | 0 | 229.87 | 206.0557
4 | 12 | 8 | 0 | 8 | 8 | 56 | 4 | 180.26 | 190.1652
0 | 30 | 5 | 0 | 30 | 0 | 20 | 15 | 189.61 | 192.5039
0 | 35 | 20 | 0 | 10 | 0 | 15 | 20 | 208.46 | 202.6709
0 | 20 | 10 | 0 | 10 | 0 | 45 | 15 | 219.29 | 216.0974
0 | 5 | 5 | 0 | 30 | 0 | 45 | 15 | 211.23 | 204.2862
4 | 0 | 4 | 4 | 16 | 12 | 56 | 4 | 189.54 | 196.8598
5 | 5 | 5 | 0 | 20 | 0 | 50 | 15 | 209.17 | 199.6374
0 | 4 | 8 | 4 | 16 | 20 | 44 | 4 | 199.98 | 197.9687
0 | 15 | 15 | 0 | 15 | 0 | 40 | 15 | 206.84 | 202.7674
0 | 12 | 4 | 0 | 4 | 16 | 40 | 24 | 192.43 | 191.855
0 | 30 | 0 | 0 | 15 | 0 | 50 | 5 | 188.44 | 188.218
0 | 20 | 15 | 0 | 0 | 0 | 35 | 30 | 207.91 | 205.398
0 | 0 | 8 | 4 | 16 | 12 | 52 | 8 | 187.31 | 204.2756
0 | 10 | 20 | 0 | 5 | 0 | 60 | 5 | 202.88 | 202.346
0 | 20 | 10 | 0 | 5 | 0 | 40 | 25 | 199.81 | 198.2655
0 | 16 | 0 | 4 | 20 | 20 | 28 | 12 | 178.26 | 175.0714
0 | 30 | 10 | 0 | 10 | 0 | 30 | 20 | 203.35 | 204.876
4 | 16 | 8 | 0 | 12 | 0 | 48 | 12 | 212.29 | 199.5546
0 | 0 | 8 | 4 | 16 | 12 | 52 | 8 | 234.5 | 204.2756
0 | 30 | 20 | 0 | 5 | 0 | 40 | 5 | 206.43 | 205.7957
0 | 5 | 5 | 0 | 30 | 0 | 55 | 5 | 196.61 | 183.5681
5 | 5 | 0 | 0 | 40 | 0 | 45 | 5 | 211.67 | 213.3299
0 | 15 | 25 | 0 | 5 | 0 | 50 | 5 | 213.37 | 203.7098
4 | 12 | 4 | 4 | 12 | 16 | 36 | 12 | 179.43 | 176.3983
0 | 25 | 20 | 0 | 10 | 0 | 35 | 10 | 213.93 | 207.1532
0 | 30 | 10 | 0 | 5 | 0 | 45 | 10 | 195.4 | 202.4462
0 | 40 | 25 | 0 | 10 | 0 | 20 | 5 | 215.81 | 207.1215
0 | 24 | 8 | 0 | 12 | 16 | 32 | 8 | 163.61 | 179.7146
4 | 32 | 8 | 4 | 4 | 20 | 24 | 4 | 195.91 | 187.4509
0 | 24 | 8 | 0 | 12 | 16 | 32 | 8 | 193.2 | 179.7146
0 | 20 | 10 | 0 | 0 | 0 | 45 | 25 | 211.02 | 201.8526
4 | 40 | 0 | 0 | 12 | 4 | 36 | 4 | 189.59 | 187.6901
0 | 25 | 5 | 0 | 10 | 0 | 50 | 10 | 201.05 | 197.2286
0 | 40 | 5 | 0 | 15 | 0 | 20 | 20 | 234.77 | 222.8585
0 | 16 | 0 | 4 | 20 | 20 | 28 | 12 | 174.17 | 175.0714
5 | 0 | 5 | 0 | 45 | 0 | 45 | 0 | 168.34 | 167.1029
4 | 20 | 4 | 4 | 16 | 0 | 52 | 0 | 195.54 | 189.3983
4 | 12 | 0 | 0 | 16 | 8 | 52 | 8 | 251.53 | 235.5981

## Test Results
Al | Co | Cr | Cu | Fe | Mn | Ni | V | Actual_Modulus (GPa) SRJT | Predicted_Modulus (GPa) SRJT
0 | 20 | 5 | 0 | 25 | 0 | 35 | 15 | 210.99 | 197.3801
0 | 8 | 0 | 4 | 4 | 28 | 36 | 20 | 160.84 | 184.3596
0 | 25 | 10 | 0 | 25 | 0 | 35 | 5 | 169.12 | 186.6224
4 | 16 | 8 | 0 | 12 | 0 | 48 | 12 | 217.16 | 199.5546
5 | 10 | 5 | 0 | 25 | 0 | 50 | 5 | 167.49 | 189.6086
0 | 10 | 5 | 0 | 10 | 0 | 55 | 20 | 211.4 | 196.9102
15 | 5 | 0 | 0 | 15 | 0 | 65 | 0 | 191.26 | 209.1457
4 | 16 | 0 | 4 | 12 | 8 | 52 | 4 | 192.46 | 195.9286
0 | 5 | 15 | 0 | 5 | 0 | 70 | 5 | 190.61 | 201.9792
0 | 5 | 20 | 0 | 10 | 0 | 55 | 10 | 187.6 | 201.7213
4 | 8 | 4 | 4 | 16 | 12 | 48 | 4 | 177.99 | 193.3869
4 | 28 | 0 | 20 | 4 | 8 | 36 | 0 | 168.2 | 174.0044
0 | 35 | 20 | 0 | 30 | 0 | 15 | 0 | 209.36 | 191.4077
4 | 0 | 4 | 0 | 4 | 4 | 60 | 24 | 196.1 | 194.607
0 | 50 | 5 | 0 | 15 | 0 | 5 | 25 | 225.55 | 222.7901
0 | 25 | 10 | 0 | 35 | 0 | 25 | 5 | 182.41 | 175.2368
0 | 10 | 0 | 0 | 30 | 0 | 40 | 20 | 195.94 | 199.0676
5 | 5 | 10 | 0 | 20 | 0 | 55 | 5 | 190.35 | 181.7366
5 | 10 | 0 | 0 | 30 | 0 | 50 | 5 | 172.48 | 228.416
4 | 0 | 4 | 0 | 20 | 8 | 52 | 12 | 221.14 | 189.04
0 | 75 | 0 | 0 | 15 | 0 | 0 | 10 | 194.7 | 194.1844
4 | 12 | 4 | 0 | 28 | 0 | 40 | 12 | 193.96 | 208.1409
0 | 25 | 25 | 0 | 15 | 0 | 25 | 10 | 216.71 | 193.7107
0 | 40 | 15 | 0 | 5 | 0 | 30 | 10 | 199.42 | 212.6968
0 | 0 | 20 | 0 | 55 | 0 | 25 | 0 | 193.04 | 171.0304
4 | 4 | 12 | 0 | 0 | 4 | 52 | 24 | 206.62 | 195.293
4 | 12 | 8 | 4 | 16 | 8 | 48 | 0 | 188.59 | 177.0452
5 | 15 | 5 | 0 | 5 | 0 | 65 | 5 | 195.66 | 199.0357