## Train Results
Al | Co | Cr | Cu | Fe | Mn | Ni | V | Actual_Modulus (GPa) SRJT | Predicted_Modulus (GPa) SRJT
0 | 15 | 5 | 0 | 15 | 0 | 40 | 25 | 199.57 | 194.0047
0 | 15 | 5 | 0 | 20 | 0 | 40 | 20 | 190.55 | 189.5645
0 | 10 | 10 | 0 | 55 | 0 | 25 | 0 | 161.94 | 165.2261
0 | 40 | 4 | 0 | 28 | 4 | 4 | 20 | 203.53 | 205.3943
4 | 0 | 8 | 24 | 4 | 16 | 44 | 0 | 171.74 | 164.2238
4 | 16 | 0 | 20 | 4 | 12 | 44 | 0 | 173.17 | 172.946
0 | 10 | 5 | 0 | 5 | 0 | 50 | 30 | 200.47 | 201.359
0 | 50 | 10 | 0 | 15 | 0 | 15 | 10 | 194.27 | 205.5681
0 | 15 | 5 | 0 | 45 | 0 | 30 | 5 | 162.1 | 169.2924
0 | 24 | 4 | 0 | 8 | 4 | 36 | 24 | 207.26 | 204.1569
4 | 0 | 8 | 4 | 24 | 12 | 44 | 4 | 180.09 | 185.3078
0 | 15 | 15 | 0 | 5 | 0 | 45 | 20 | 212.65 | 205.1006
0 | 16 | 8 | 4 | 16 | 20 | 36 | 0 | 189.94 | 197.7678
4 | 20 | 4 | 4 | 16 | 0 | 52 | 0 | 182.8 | 190.1086
0 | 45 | 10 | 0 | 20 | 0 | 15 | 10 | 190.02 | 207.6057
0 | 20 | 5 | 0 | 15 | 0 | 40 | 20 | 178.91 | 193.5895
0 | 10 | 0 | 0 | 0 | 0 | 75 | 15 | 212.4 | 210.825
5 | 5 | 10 | 0 | 35 | 0 | 45 | 0 | 170.22 | 167.7714
5 | 10 | 5 | 0 | 20 | 0 | 55 | 5 | 209.96 | 195.0549
5 | 10 | 0 | 0 | 5 | 0 | 55 | 25 | 205 | 200.8308
0 | 30 | 0 | 0 | 30 | 0 | 35 | 5 | 165.27 | 169.2621
5 | 20 | 5 | 0 | 25 | 0 | 45 | 0 | 174.64 | 180.6168
0 | 5 | 10 | 0 | 30 | 0 | 50 | 5 | 169.54 | 184.4598
4 | 0 | 12 | 4 | 4 | 16 | 52 | 8 | 184.96 | 189.5042
4 | 12 | 8 | 0 | 8 | 8 | 56 | 4 | 202.62 | 192.1156
4 | 4 | 4 | 8 | 28 | 16 | 32 | 4 | 178.42 | 184.1001
0 | 15 | 20 | 0 | 5 | 0 | 45 | 15 | 207.29 | 205.8042
0 | 5 | 10 | 0 | 10 | 0 | 55 | 20 | 194.55 | 194.1188
4 | 0 | 8 | 4 | 24 | 12 | 44 | 4 | 165.34 | 185.3078
0 | 30 | 10 | 0 | 15 | 0 | 30 | 15 | 225 | 216.1731
0 | 65 | 15 | 0 | 0 | 0 | 10 | 10 | 237.14 | 221.5319
4 | 8 | 0 | 12 | 20 | 8 | 48 | 0 | 189.5 | 178.3485
0 | 25 | 15 | 0 | 5 | 0 | 35 | 20 | 209.59 | 206.826
0 | 20 | 8 | 4 | 0 | 20 | 44 | 4 | 201.32 | 240.7394
0 | 20 | 8 | 4 | 0 | 20 | 44 | 4 | 263.51 | 240.7394
0 | 10 | 5 | 0 | 35 | 0 | 35 | 15 | 199.87 | 201.795
4 | 12 | 0 | 0 | 16 | 8 | 52 | 8 | 197.69 | 229.0447
4 | 12 | 8 | 4 | 16 | 8 | 48 | 0 | 156.06 | 174.7244
0 | 25 | 5 | 0 | 10 | 0 | 35 | 25 | 213.68 | 201.1253
0 | 20 | 4 | 0 | 4 | 4 | 48 | 20 | 215 | 206.7498
0 | 30 | 5 | 0 | 15 | 0 | 20 | 30 | 202.06 | 207.6548
0 | 35 | 15 | 0 | 10 | 0 | 25 | 15 | 217.91 | 211.8012
0 | 35 | 25 | 0 | 5 | 0 | 30 | 5 | 199.06 | 196.5904
0 | 40 | 5 | 0 | 15 | 0 | 15 | 25 | 234.03 | 222.097
0 | 45 | 15 | 0 | 10 | 0 | 15 | 15 | 229.63 | 214.3006
4 | 8 | 4 | 4 | 16 | 12 | 48 | 4 | 198.95 | 193.1949
0 | 20 | 20 | 0 | 15 | 0 | 30 | 15 | 193.22 | 196.5281
0 | 40 | 20 | 0 | 5 | 0 | 30 | 5 | 237.02 | 217.8268
4 | 12 | 0 | 12 | 20 | 8 | 44 | 0 | 141.59 | 176.8996
0 | 10 | 10 | 0 | 25 | 0 | 50 | 5 | 187.18 | 187.699
0 | 35 | 15 | 0 | 5 | 0 | 20 | 25 | 223.68 | 210.2257
0 | 15 | 20 | 0 | 15 | 0 | 40 | 10 | 196.74 | 198.8258
4 | 12 | 0 | 12 | 20 | 8 | 44 | 0 | 170.41 | 176.8996
0 | 12 | 8 | 4 | 16 | 20 | 36 | 4 | 183.07 | 188.4879
4 | 12 | 4 | 4 | 20 | 16 | 32 | 8 | 162.29 | 173.7878
4 | 8 | 0 | 0 | 4 | 8 | 52 | 24 | 191.23 | 192.0612
4 | 0 | 4 | 0 | 20 | 8 | 52 | 12 | 181.2 | 190.5489
5 | 0 | 5 | 0 | 25 | 0 | 60 | 5 | 178.43 | 188.537
0 | 25 | 10 | 0 | 5 | 0 | 35 | 25 | 198.66 | 203.4918
4 | 8 | 12 | 4 | 4 | 24 | 40 | 4 | 171.77 | 176.1618
0 | 25 | 10 | 0 | 20 | 0 | 40 | 5 | 189.31 | 188.5655
0 | 5 | 0 | 0 | 75 | 0 | 20 | 0 | 157.73 | 159.5504
0 | 45 | 5 | 0 | 15 | 0 | 25 | 10 | 196.42 | 206.2718
0 | 25 | 0 | 0 | 35 | 0 | 35 | 5 | 162.96 | 168.7618
4 | 0 | 12 | 16 | 4 | 12 | 52 | 0 | 182.28 | 180.6218
0 | 55 | 10 | 0 | 10 | 0 | 15 | 10 | 197.23 | 205.9655
0 | 16 | 8 | 4 | 16 | 20 | 36 | 0 | 229.87 | 197.7678
4 | 12 | 8 | 0 | 8 | 8 | 56 | 4 | 180.26 | 192.1156
0 | 30 | 5 | 0 | 30 | 0 | 20 | 15 | 189.61 | 205.1477
0 | 35 | 20 | 0 | 10 | 0 | 15 | 20 | 208.46 | 207.6953
0 | 20 | 10 | 0 | 10 | 0 | 45 | 15 | 219.29 | 213.1057
0 | 5 | 5 | 0 | 30 | 0 | 45 | 15 | 211.23 | 199.9432
4 | 0 | 4 | 4 | 16 | 12 | 56 | 4 | 189.54 | 192.4269
5 | 5 | 5 | 0 | 20 | 0 | 50 | 15 | 209.17 | 197.1915
0 | 4 | 8 | 4 | 16 | 20 | 44 | 4 | 199.98 | 190.7482
0 | 15 | 15 | 0 | 15 | 0 | 40 | 15 | 206.84 | 203.9524
0 | 12 | 4 | 0 | 4 | 16 | 40 | 24 | 192.43 | 191.8987
0 | 30 | 0 | 0 | 15 | 0 | 50 | 5 | 188.44 | 189.6043
0 | 20 | 15 | 0 | 0 | 0 | 35 | 30 | 207.91 | 205.1922
0 | 0 | 8 | 4 | 16 | 12 | 52 | 8 | 187.31 | 197.661
0 | 10 | 20 | 0 | 5 | 0 | 60 | 5 | 202.88 | 199.3857
0 | 20 | 10 | 0 | 5 | 0 | 40 | 25 | 199.81 | 201.235
0 | 16 | 0 | 4 | 20 | 20 | 28 | 12 | 178.26 | 179.8181
0 | 30 | 10 | 0 | 10 | 0 | 30 | 20 | 203.35 | 211.1451
4 | 16 | 8 | 0 | 12 | 0 | 48 | 12 | 212.29 | 202.6777
0 | 0 | 8 | 4 | 16 | 12 | 52 | 8 | 234.5 | 197.661
0 | 30 | 20 | 0 | 5 | 0 | 40 | 5 | 206.43 | 203.3813
0 | 5 | 5 | 0 | 30 | 0 | 55 | 5 | 196.61 | 189.6787
5 | 5 | 0 | 0 | 40 | 0 | 45 | 5 | 211.67 | 198.3774
0 | 15 | 25 | 0 | 5 | 0 | 50 | 5 | 213.37 | 200.6813
4 | 12 | 4 | 4 | 12 | 16 | 36 | 12 | 179.43 | 177.059
0 | 25 | 20 | 0 | 10 | 0 | 35 | 10 | 213.93 | 206.2485
0 | 30 | 10 | 0 | 5 | 0 | 45 | 10 | 195.4 | 200.35
0 | 40 | 25 | 0 | 10 | 0 | 20 | 5 | 215.81 | 198.6476
0 | 24 | 8 | 0 | 12 | 16 | 32 | 8 | 163.61 | 179.3979
4 | 32 | 8 | 4 | 4 | 20 | 24 | 4 | 195.91 | 187.7526
0 | 24 | 8 | 0 | 12 | 16 | 32 | 8 | 193.2 | 179.3979
0 | 20 | 10 | 0 | 0 | 0 | 45 | 25 | 211.02 | 203.594
4 | 40 | 0 | 0 | 12 | 4 | 36 | 4 | 189.59 | 195.7581
0 | 25 | 5 | 0 | 10 | 0 | 50 | 10 | 201.05 | 191.9
0 | 40 | 5 | 0 | 15 | 0 | 20 | 20 | 234.77 | 222.1703
0 | 16 | 0 | 4 | 20 | 20 | 28 | 12 | 174.17 | 179.8181
5 | 0 | 5 | 0 | 45 | 0 | 45 | 0 | 168.34 | 166.492
4 | 20 | 4 | 4 | 16 | 0 | 52 | 0 | 195.54 | 190.1086
4 | 12 | 0 | 0 | 16 | 8 | 52 | 8 | 251.53 | 229.0447

## Test Results
Al | Co | Cr | Cu | Fe | Mn | Ni | V | Actual_Modulus (GPa) SRJT | Predicted_Modulus (GPa) SRJT
0 | 20 | 5 | 0 | 25 | 0 | 35 | 15 | 210.99 | 198.7542
0 | 8 | 0 | 4 | 4 | 28 | 36 | 20 | 160.84 | 181.6513
0 | 25 | 10 | 0 | 25 | 0 | 35 | 5 | 169.12 | 185.7989
4 | 16 | 8 | 0 | 12 | 0 | 48 | 12 | 217.16 | 202.6777
5 | 10 | 5 | 0 | 25 | 0 | 50 | 5 | 167.49 | 187.8438
0 | 10 | 5 | 0 | 10 | 0 | 55 | 20 | 211.4 | 189.4011
15 | 5 | 0 | 0 | 15 | 0 | 65 | 0 | 191.26 | 195.7006
4 | 16 | 0 | 4 | 12 | 8 | 52 | 4 | 192.46 | 210.7465
0 | 5 | 15 | 0 | 5 | 0 | 70 | 5 | 190.61 | 198.6405
0 | 5 | 20 | 0 | 10 | 0 | 55 | 10 | 187.6 | 199.7011
4 | 8 | 4 | 4 | 16 | 12 | 48 | 4 | 177.99 | 193.1949
4 | 28 | 0 | 20 | 4 | 8 | 36 | 0 | 168.2 | 172.6374
0 | 35 | 20 | 0 | 30 | 0 | 15 | 0 | 209.36 | 171.7224
4 | 0 | 4 | 0 | 4 | 4 | 60 | 24 | 196.1 | 195.12
0 | 50 | 5 | 0 | 15 | 0 | 5 | 25 | 225.55 | 221.6821
0 | 25 | 10 | 0 | 35 | 0 | 25 | 5 | 182.41 | 172.7975
0 | 10 | 0 | 0 | 30 | 0 | 40 | 20 | 195.94 | 194.5086
5 | 5 | 10 | 0 | 20 | 0 | 55 | 5 | 190.35 | 185.6176
5 | 10 | 0 | 0 | 30 | 0 | 50 | 5 | 172.48 | 211.6607
4 | 0 | 4 | 0 | 20 | 8 | 52 | 12 | 221.14 | 190.5489
0 | 75 | 0 | 0 | 15 | 0 | 0 | 10 | 194.7 | 201.0502
4 | 12 | 4 | 0 | 28 | 0 | 40 | 12 | 193.96 | 197.8914
0 | 25 | 25 | 0 | 15 | 0 | 25 | 10 | 216.71 | 195.4467
0 | 40 | 15 | 0 | 5 | 0 | 30 | 10 | 199.42 | 217.4117
0 | 0 | 20 | 0 | 55 | 0 | 25 | 0 | 193.04 | 165.8123
4 | 4 | 12 | 0 | 0 | 4 | 52 | 24 | 206.62 | 197.1172
4 | 12 | 8 | 4 | 16 | 8 | 48 | 0 | 188.59 | 174.7244
5 | 15 | 5 | 0 | 5 | 0 | 65 | 5 | 195.66 | 201.76