## Train Results
Al | Co | Cr | Cu | Fe | Mn | Ni | V | Actual_Modulus (GPa) SRJT | Predicted_Modulus (GPa) SRJT
0 | 15 | 5 | 0 | 15 | 0 | 40 | 25 | 199.57 | 191.2787
0 | 15 | 5 | 0 | 20 | 0 | 40 | 20 | 190.55 | 187.4775
0 | 10 | 10 | 0 | 55 | 0 | 25 | 0 | 161.94 | 157.1827
0 | 40 | 4 | 0 | 28 | 4 | 4 | 20 | 203.53 | 197.9969
4 | 0 | 8 | 24 | 4 | 16 | 44 | 0 | 171.74 | 163.7632
4 | 16 | 0 | 20 | 4 | 12 | 44 | 0 | 173.17 | 177.7442
0 | 10 | 5 | 0 | 5 | 0 | 50 | 30 | 200.47 | 196.4226
0 | 50 | 10 | 0 | 15 | 0 | 15 | 10 | 194.27 | 195.6859
0 | 15 | 5 | 0 | 45 | 0 | 30 | 5 | 162.1 | 170.2356
0 | 24 | 4 | 0 | 8 | 4 | 36 | 24 | 207.26 | 196.0434
4 | 0 | 8 | 4 | 24 | 12 | 44 | 4 | 180.09 | 176.7014
0 | 15 | 15 | 0 | 5 | 0 | 45 | 20 | 212.65 | 202.2594
0 | 16 | 8 | 4 | 16 | 20 | 36 | 0 | 189.94 | 197.0097
4 | 20 | 4 | 4 | 16 | 0 | 52 | 0 | 182.8 | 192.5841
0 | 45 | 10 | 0 | 20 | 0 | 15 | 10 | 190.02 | 195.5752
0 | 20 | 5 | 0 | 15 | 0 | 40 | 20 | 178.91 | 183.3874
0 | 10 | 0 | 0 | 0 | 0 | 75 | 15 | 212.4 | 210.9228
5 | 5 | 10 | 0 | 35 | 0 | 45 | 0 | 170.22 | 169.4574
5 | 10 | 5 | 0 | 20 | 0 | 55 | 5 | 209.96 | 198.8929
5 | 10 | 0 | 0 | 5 | 0 | 55 | 25 | 205 | 200.0306
0 | 30 | 0 | 0 | 30 | 0 | 35 | 5 | 165.27 | 164.9304
5 | 20 | 5 | 0 | 25 | 0 | 45 | 0 | 174.64 | 183.4604
0 | 5 | 10 | 0 | 30 | 0 | 50 | 5 | 169.54 | 173.9704
4 | 0 | 12 | 4 | 4 | 16 | 52 | 8 | 184.96 | 180.9768
4 | 12 | 8 | 0 | 8 | 8 | 56 | 4 | 202.62 | 192.9765625
4 | 4 | 4 | 8 | 28 | 16 | 32 | 4 | 178.42 | 174.8052
0 | 15 | 20 | 0 | 5 | 0 | 45 | 15 | 207.29 | 204.312
0 | 5 | 10 | 0 | 10 | 0 | 55 | 20 | 194.55 | 191.9846
4 | 0 | 8 | 4 | 24 | 12 | 44 | 4 | 165.34 | 176.7014
0 | 30 | 10 | 0 | 15 | 0 | 30 | 15 | 225 | 219.5611
0 | 65 | 15 | 0 | 0 | 0 | 10 | 10 | 237.14 | 231.1754
4 | 8 | 0 | 12 | 20 | 8 | 48 | 0 | 189.5 | 181.6849
0 | 25 | 15 | 0 | 5 | 0 | 35 | 20 | 209.59 | 207.8078
0 | 20 | 8 | 4 | 0 | 20 | 44 | 4 | 201.32 | 245.9463
0 | 20 | 8 | 4 | 0 | 20 | 44 | 4 | 263.51 | 245.9463
0 | 10 | 5 | 0 | 35 | 0 | 35 | 15 | 199.87 | 198.2637
4 | 12 | 0 | 0 | 16 | 8 | 52 | 8 | 197.69 | 228.9331
4 | 12 | 8 | 4 | 16 | 8 | 48 | 0 | 156.06 | 174.0155
0 | 25 | 5 | 0 | 10 | 0 | 35 | 25 | 213.68 | 197.9914
0 | 20 | 4 | 0 | 4 | 4 | 48 | 20 | 215 | 200.2275
0 | 30 | 5 | 0 | 15 | 0 | 20 | 30 | 202.06 | 198.3247
0 | 35 | 15 | 0 | 10 | 0 | 25 | 15 | 217.91 | 212.2259
0 | 35 | 25 | 0 | 5 | 0 | 30 | 5 | 199.06 | 198.5714
0 | 40 | 5 | 0 | 15 | 0 | 15 | 25 | 234.03 | 221.5124
0 | 45 | 15 | 0 | 10 | 0 | 15 | 15 | 229.63 | 219.0515
4 | 8 | 4 | 4 | 16 | 12 | 48 | 4 | 198.95 | 194.5387
0 | 20 | 20 | 0 | 15 | 0 | 30 | 15 | 193.22 | 191.4629
0 | 40 | 20 | 0 | 5 | 0 | 30 | 5 | 237.02 | 221.2406
4 | 12 | 0 | 12 | 20 | 8 | 44 | 0 | 141.59 | 174.9779
0 | 10 | 10 | 0 | 25 | 0 | 50 | 5 | 187.18 | 178.771
0 | 35 | 15 | 0 | 5 | 0 | 20 | 25 | 223.68 | 216.61
0 | 15 | 20 | 0 | 15 | 0 | 40 | 10 | 196.74 | 196.9164
4 | 12 | 0 | 12 | 20 | 8 | 44 | 0 | 170.41 | 174.9779
0 | 12 | 8 | 4 | 16 | 20 | 36 | 4 | 183.07 | 187.3103
4 | 12 | 4 | 4 | 20 | 16 | 32 | 8 | 162.29 | 167.8175
4 | 8 | 0 | 0 | 4 | 8 | 52 | 24 | 191.23 | 192.1112
4 | 0 | 4 | 0 | 20 | 8 | 52 | 12 | 181.2 | 187.6882
5 | 0 | 5 | 0 | 25 | 0 | 60 | 5 | 178.43 | 183.2773
0 | 25 | 10 | 0 | 5 | 0 | 35 | 25 | 198.66 | 199.9755
4 | 8 | 12 | 4 | 4 | 24 | 40 | 4 | 171.77 | 172.3843
0 | 25 | 10 | 0 | 20 | 0 | 40 | 5 | 189.31 | 186.3529
0 | 5 | 0 | 0 | 75 | 0 | 20 | 0 | 157.73 | 152.7391
0 | 45 | 5 | 0 | 15 | 0 | 25 | 10 | 196.42 | 194.5838
0 | 25 | 0 | 0 | 35 | 0 | 35 | 5 | 162.96 | 164.6427
4 | 0 | 12 | 16 | 4 | 12 | 52 | 0 | 182.28 | 182.3544
0 | 55 | 10 | 0 | 10 | 0 | 15 | 10 | 197.23 | 195.6456
0 | 16 | 8 | 4 | 16 | 20 | 36 | 0 | 229.87 | 197.0097
4 | 12 | 8 | 0 | 8 | 8 | 56 | 4 | 180.26 | 192.9765625
0 | 30 | 5 | 0 | 30 | 0 | 20 | 15 | 189.61 | 192.2106
0 | 35 | 20 | 0 | 10 | 0 | 15 | 20 | 208.46 | 203.3092
0 | 20 | 10 | 0 | 10 | 0 | 45 | 15 | 219.29 | 212.9739
0 | 5 | 5 | 0 | 30 | 0 | 45 | 15 | 211.23 | 195.0354
4 | 0 | 4 | 4 | 16 | 12 | 56 | 4 | 189.54 | 194.4351
5 | 5 | 5 | 0 | 20 | 0 | 50 | 15 | 209.17 | 193.8156
0 | 4 | 8 | 4 | 16 | 20 | 44 | 4 | 199.98 | 191.2633
0 | 15 | 15 | 0 | 15 | 0 | 40 | 15 | 206.84 | 199.3571
0 | 12 | 4 | 0 | 4 | 16 | 40 | 24 | 192.43 | 192.0443
0 | 30 | 0 | 0 | 15 | 0 | 50 | 5 | 188.44 | 180.6948
0 | 20 | 15 | 0 | 0 | 0 | 35 | 30 | 207.91 | 207.6186
0 | 0 | 8 | 4 | 16 | 12 | 52 | 8 | 187.31 | 197.5394
0 | 10 | 20 | 0 | 5 | 0 | 60 | 5 | 202.88 | 202.8589
0 | 20 | 10 | 0 | 5 | 0 | 40 | 25 | 199.81 | 196.3023
0 | 16 | 0 | 4 | 20 | 20 | 28 | 12 | 178.26 | 178.2343
0 | 30 | 10 | 0 | 10 | 0 | 30 | 20 | 203.35 | 213.5442
4 | 16 | 8 | 0 | 12 | 0 | 48 | 12 | 212.29 | 203.1059
0 | 0 | 8 | 4 | 16 | 12 | 52 | 8 | 234.5 | 197.5394
0 | 30 | 20 | 0 | 5 | 0 | 40 | 5 | 206.43 | 205.5256
0 | 5 | 5 | 0 | 30 | 0 | 55 | 5 | 196.61 | 174.2453
5 | 5 | 0 | 0 | 40 | 0 | 45 | 5 | 211.67 | 192.3855
0 | 15 | 25 | 0 | 5 | 0 | 50 | 5 | 213.37 | 205.8178
4 | 12 | 4 | 4 | 12 | 16 | 36 | 12 | 179.43 | 172.743
0 | 25 | 20 | 0 | 10 | 0 | 35 | 10 | 213.93 | 210.3924
0 | 30 | 10 | 0 | 5 | 0 | 45 | 10 | 195.4 | 204.11
0 | 40 | 25 | 0 | 10 | 0 | 20 | 5 | 215.81 | 199.6248
0 | 24 | 8 | 0 | 12 | 16 | 32 | 8 | 163.61 | 177.5585
4 | 32 | 8 | 4 | 4 | 20 | 24 | 4 | 195.91 | 187.0217
0 | 24 | 8 | 0 | 12 | 16 | 32 | 8 | 193.2 | 177.5585
0 | 20 | 10 | 0 | 0 | 0 | 45 | 25 | 211.02 | 199.4978
4 | 40 | 0 | 0 | 12 | 4 | 36 | 4 | 189.59 | 191.3484
0 | 25 | 5 | 0 | 10 | 0 | 50 | 10 | 201.05 | 187.9715
0 | 40 | 5 | 0 | 15 | 0 | 20 | 20 | 234.77 | 218.8528
0 | 16 | 0 | 4 | 20 | 20 | 28 | 12 | 174.17 | 178.2343
5 | 0 | 5 | 0 | 45 | 0 | 45 | 0 | 168.34 | 169.9668
4 | 20 | 4 | 4 | 16 | 0 | 52 | 0 | 195.54 | 192.5841
4 | 12 | 0 | 0 | 16 | 8 | 52 | 8 | 251.53 | 228.9331

## Test Results
Al | Co | Cr | Cu | Fe | Mn | Ni | V | Actual_Modulus (GPa) SRJT | Predicted_Modulus (GPa) SRJT
0 | 20 | 5 | 0 | 25 | 0 | 35 | 15 | 210.99 | 188.7104
0 | 8 | 0 | 4 | 4 | 28 | 36 | 20 | 160.84 | 188.558
0 | 25 | 10 | 0 | 25 | 0 | 35 | 5 | 169.12 | 178.7782
4 | 16 | 8 | 0 | 12 | 0 | 48 | 12 | 217.16 | 203.1059
5 | 10 | 5 | 0 | 25 | 0 | 50 | 5 | 167.49 | 186.9734
0 | 10 | 5 | 0 | 10 | 0 | 55 | 20 | 211.4 | 187.6931
15 | 5 | 0 | 0 | 15 | 0 | 65 | 0 | 191.26 | 189.3117
4 | 16 | 0 | 4 | 12 | 8 | 52 | 4 | 192.46 | 196.9935
0 | 5 | 15 | 0 | 5 | 0 | 70 | 5 | 190.61 | 201.9132
0 | 5 | 20 | 0 | 10 | 0 | 55 | 10 | 187.6 | 196.5928
4 | 8 | 4 | 4 | 16 | 12 | 48 | 4 | 177.99 | 194.5387
4 | 28 | 0 | 20 | 4 | 8 | 36 | 0 | 168.2 | 184.5677
0 | 35 | 20 | 0 | 30 | 0 | 15 | 0 | 209.36 | 193.4131
4 | 0 | 4 | 0 | 4 | 4 | 60 | 24 | 196.1 | 193.9037
0 | 50 | 5 | 0 | 15 | 0 | 5 | 25 | 225.55 | 221.6031
0 | 25 | 10 | 0 | 35 | 0 | 25 | 5 | 182.41 | 176.688
0 | 10 | 0 | 0 | 30 | 0 | 40 | 20 | 195.94 | 194.7936
5 | 5 | 10 | 0 | 20 | 0 | 55 | 5 | 190.35 | 180.9951
5 | 10 | 0 | 0 | 30 | 0 | 50 | 5 | 172.48 | 203.5426
4 | 0 | 4 | 0 | 20 | 8 | 52 | 12 | 221.14 | 187.6882
0 | 75 | 0 | 0 | 15 | 0 | 0 | 10 | 194.7 | 196.2248
4 | 12 | 4 | 0 | 28 | 0 | 40 | 12 | 193.96 | 191.6539
0 | 25 | 25 | 0 | 15 | 0 | 25 | 10 | 216.71 | 196.5473
0 | 40 | 15 | 0 | 5 | 0 | 30 | 10 | 199.42 | 215.8089
0 | 0 | 20 | 0 | 55 | 0 | 25 | 0 | 193.04 | 160.886
4 | 4 | 12 | 0 | 0 | 4 | 52 | 24 | 206.62 | 195.473
4 | 12 | 8 | 4 | 16 | 8 | 48 | 0 | 188.59 | 174.0155
5 | 15 | 5 | 0 | 5 | 0 | 65 | 5 | 195.66 | 201.7482