## Train Results
Al | Co | Cr | Cu | Fe | Mn | Ni | V | Actual_Modulus (GPa) SRJT | Predicted_Modulus (GPa) SRJT
0 | 15 | 5 | 0 | 15 | 0 | 40 | 25 | 199.57 | 196.393
0 | 15 | 5 | 0 | 20 | 0 | 40 | 20 | 190.55 | 192.2649
0 | 10 | 10 | 0 | 55 | 0 | 25 | 0 | 161.94 | 160.0388
0 | 40 | 4 | 0 | 28 | 4 | 4 | 20 | 203.53 | 200.0793
4 | 0 | 8 | 24 | 4 | 16 | 44 | 0 | 171.74 | 168.6151
4 | 16 | 0 | 20 | 4 | 12 | 44 | 0 | 173.17 | 176.2874
0 | 10 | 5 | 0 | 5 | 0 | 50 | 30 | 200.47 | 199.355
0 | 50 | 10 | 0 | 15 | 0 | 15 | 10 | 194.27 | 201.136
0 | 15 | 5 | 0 | 45 | 0 | 30 | 5 | 162.1 | 170.4168
0 | 24 | 4 | 0 | 8 | 4 | 36 | 24 | 207.26 | 197.874
4 | 0 | 8 | 4 | 24 | 12 | 44 | 4 | 180.09 | 177.0689
0 | 15 | 15 | 0 | 5 | 0 | 45 | 20 | 212.65 | 205.5284
0 | 16 | 8 | 4 | 16 | 20 | 36 | 0 | 189.94 | 200.4583
4 | 20 | 4 | 4 | 16 | 0 | 52 | 0 | 182.8 | 193.074
0 | 45 | 10 | 0 | 20 | 0 | 15 | 10 | 190.02 | 200.036
0 | 20 | 5 | 0 | 15 | 0 | 40 | 20 | 178.91 | 192.81
0 | 10 | 0 | 0 | 0 | 0 | 75 | 15 | 212.4 | 205.0725
5 | 5 | 10 | 0 | 35 | 0 | 45 | 0 | 170.22 | 175.8511
5 | 10 | 5 | 0 | 20 | 0 | 55 | 5 | 209.96 | 194.9365
5 | 10 | 0 | 0 | 5 | 0 | 55 | 25 | 205 | 200.4345
0 | 30 | 0 | 0 | 30 | 0 | 35 | 5 | 165.27 | 174.242
5 | 20 | 5 | 0 | 25 | 0 | 45 | 0 | 174.64 | 182.0626
0 | 5 | 10 | 0 | 30 | 0 | 50 | 5 | 169.54 | 186.6305
4 | 0 | 12 | 4 | 4 | 16 | 52 | 8 | 184.96 | 183.4361
4 | 12 | 8 | 0 | 8 | 8 | 56 | 4 | 202.62 | 193.2609
4 | 4 | 4 | 8 | 28 | 16 | 32 | 4 | 178.42 | 179.3597
0 | 15 | 20 | 0 | 5 | 0 | 45 | 15 | 207.29 | 204.2613
0 | 5 | 10 | 0 | 10 | 0 | 55 | 20 | 194.55 | 197.5594
4 | 0 | 8 | 4 | 24 | 12 | 44 | 4 | 165.34 | 177.0689
0 | 30 | 10 | 0 | 15 | 0 | 30 | 15 | 225 | 216.1742
0 | 65 | 15 | 0 | 0 | 0 | 10 | 10 | 237.14 | 208.2926
4 | 8 | 0 | 12 | 20 | 8 | 48 | 0 | 189.5 | 181.2291
0 | 25 | 15 | 0 | 5 | 0 | 35 | 20 | 209.59 | 208.116
0 | 20 | 8 | 4 | 0 | 20 | 44 | 4 | 201.32 | 223.0694
0 | 20 | 8 | 4 | 0 | 20 | 44 | 4 | 263.51 | 223.0694
0 | 10 | 5 | 0 | 35 | 0 | 35 | 15 | 199.87 | 200.4381
4 | 12 | 0 | 0 | 16 | 8 | 52 | 8 | 197.69 | 220.9184
4 | 12 | 8 | 4 | 16 | 8 | 48 | 0 | 156.06 | 169.9551
0 | 25 | 5 | 0 | 10 | 0 | 35 | 25 | 213.68 | 196.2649
0 | 20 | 4 | 0 | 4 | 4 | 48 | 20 | 215 | 207.5545
0 | 30 | 5 | 0 | 15 | 0 | 20 | 30 | 202.06 | 200.6421
0 | 35 | 15 | 0 | 10 | 0 | 25 | 15 | 217.91 | 209.998
0 | 35 | 25 | 0 | 5 | 0 | 30 | 5 | 199.06 | 202.1445
0 | 40 | 5 | 0 | 15 | 0 | 15 | 25 | 234.03 | 220.8461
0 | 45 | 15 | 0 | 10 | 0 | 15 | 15 | 229.63 | 215.917
4 | 8 | 4 | 4 | 16 | 12 | 48 | 4 | 198.95 | 198.2154
0 | 20 | 20 | 0 | 15 | 0 | 30 | 15 | 193.22 | 196.3082
0 | 40 | 20 | 0 | 5 | 0 | 30 | 5 | 237.02 | 207.4263
4 | 12 | 0 | 12 | 20 | 8 | 44 | 0 | 141.59 | 178.7521
0 | 10 | 10 | 0 | 25 | 0 | 50 | 5 | 187.18 | 189.0613
0 | 35 | 15 | 0 | 5 | 0 | 20 | 25 | 223.68 | 212.4371
0 | 15 | 20 | 0 | 15 | 0 | 40 | 10 | 196.74 | 198.8013
4 | 12 | 0 | 12 | 20 | 8 | 44 | 0 | 170.41 | 178.7521
0 | 12 | 8 | 4 | 16 | 20 | 36 | 4 | 183.07 | 193.9916
4 | 12 | 4 | 4 | 20 | 16 | 32 | 8 | 162.29 | 171.8512
4 | 8 | 0 | 0 | 4 | 8 | 52 | 24 | 191.23 | 190.8585
4 | 0 | 4 | 0 | 20 | 8 | 52 | 12 | 181.2 | 189.8955
5 | 0 | 5 | 0 | 25 | 0 | 60 | 5 | 178.43 | 186.2917
0 | 25 | 10 | 0 | 5 | 0 | 35 | 25 | 198.66 | 201.7314
4 | 8 | 12 | 4 | 4 | 24 | 40 | 4 | 171.77 | 177.26
0 | 25 | 10 | 0 | 20 | 0 | 40 | 5 | 189.31 | 193.7759
0 | 5 | 0 | 0 | 75 | 0 | 20 | 0 | 157.73 | 155.5844
0 | 45 | 5 | 0 | 15 | 0 | 25 | 10 | 196.42 | 193.3968
0 | 25 | 0 | 0 | 35 | 0 | 35 | 5 | 162.96 | 172.0734
4 | 0 | 12 | 16 | 4 | 12 | 52 | 0 | 182.28 | 181.2602
0 | 55 | 10 | 0 | 10 | 0 | 15 | 10 | 197.23 | 200.5468
0 | 16 | 8 | 4 | 16 | 20 | 36 | 0 | 229.87 | 200.4583
4 | 12 | 8 | 0 | 8 | 8 | 56 | 4 | 180.26 | 193.2609
0 | 30 | 5 | 0 | 30 | 0 | 20 | 15 | 189.61 | 195.4705
0 | 35 | 20 | 0 | 10 | 0 | 15 | 20 | 208.46 | 202.3651
0 | 20 | 10 | 0 | 10 | 0 | 45 | 15 | 219.29 | 215.2164
0 | 5 | 5 | 0 | 30 | 0 | 45 | 15 | 211.23 | 200.3454
4 | 0 | 4 | 4 | 16 | 12 | 56 | 4 | 189.54 | 195.7473
5 | 5 | 5 | 0 | 20 | 0 | 50 | 15 | 209.17 | 196.6926
0 | 4 | 8 | 4 | 16 | 20 | 44 | 4 | 199.98 | 196.9526
0 | 15 | 15 | 0 | 15 | 0 | 40 | 15 | 206.84 | 204.5167
0 | 12 | 4 | 0 | 4 | 16 | 40 | 24 | 192.43 | 190.7602
0 | 30 | 0 | 0 | 15 | 0 | 50 | 5 | 188.44 | 191.6381
0 | 20 | 15 | 0 | 0 | 0 | 35 | 30 | 207.91 | 199.9839
0 | 0 | 8 | 4 | 16 | 12 | 52 | 8 | 187.31 | 195.2513
0 | 10 | 20 | 0 | 5 | 0 | 60 | 5 | 202.88 | 202.423
0 | 20 | 10 | 0 | 5 | 0 | 40 | 25 | 199.81 | 198.8124
0 | 16 | 0 | 4 | 20 | 20 | 28 | 12 | 178.26 | 178.2962
0 | 30 | 10 | 0 | 10 | 0 | 30 | 20 | 203.35 | 216.3076
4 | 16 | 8 | 0 | 12 | 0 | 48 | 12 | 212.29 | 199.7564
0 | 0 | 8 | 4 | 16 | 12 | 52 | 8 | 234.5 | 195.2513
0 | 30 | 20 | 0 | 5 | 0 | 40 | 5 | 206.43 | 203.889
0 | 5 | 5 | 0 | 30 | 0 | 55 | 5 | 196.61 | 188.2829
5 | 5 | 0 | 0 | 40 | 0 | 45 | 5 | 211.67 | 200.1718
0 | 15 | 25 | 0 | 5 | 0 | 50 | 5 | 213.37 | 207.2559
4 | 12 | 4 | 4 | 12 | 16 | 36 | 12 | 179.43 | 183.6747
0 | 25 | 20 | 0 | 10 | 0 | 35 | 10 | 213.93 | 208.6083
0 | 30 | 10 | 0 | 5 | 0 | 45 | 10 | 195.4 | 205.0726
0 | 40 | 25 | 0 | 10 | 0 | 20 | 5 | 215.81 | 206.2475
0 | 24 | 8 | 0 | 12 | 16 | 32 | 8 | 163.61 | 184.8397
4 | 32 | 8 | 4 | 4 | 20 | 24 | 4 | 195.91 | 197.0712
0 | 24 | 8 | 0 | 12 | 16 | 32 | 8 | 193.2 | 184.8397
0 | 20 | 10 | 0 | 0 | 0 | 45 | 25 | 211.02 | 201.3191
4 | 40 | 0 | 0 | 12 | 4 | 36 | 4 | 189.59 | 194.3033
0 | 25 | 5 | 0 | 10 | 0 | 50 | 10 | 201.05 | 204.0276
0 | 40 | 5 | 0 | 15 | 0 | 20 | 20 | 234.77 | 222.9095
0 | 16 | 0 | 4 | 20 | 20 | 28 | 12 | 174.17 | 178.2962
5 | 0 | 5 | 0 | 45 | 0 | 45 | 0 | 168.34 | 172.2546
4 | 20 | 4 | 4 | 16 | 0 | 52 | 0 | 195.54 | 193.074
4 | 12 | 0 | 0 | 16 | 8 | 52 | 8 | 251.53 | 220.9184

## Test Results
Al | Co | Cr | Cu | Fe | Mn | Ni | V | Actual_Modulus (GPa) SRJT | Predicted_Modulus (GPa) SRJT
4 | 12 | 0 | 12 | 20 | 8 | 44 | 0 | 170.41 | 178.7521
0 | 15 | 15 | 0 | 5 | 0 | 45 | 20 | 212.65 | 205.5284
0 | 25 | 0 | 0 | 35 | 0 | 35 | 5 | 162.96 | 172.0734
0 | 16 | 0 | 4 | 20 | 20 | 28 | 12 | 178.26 | 178.2962
0 | 24 | 8 | 0 | 12 | 16 | 32 | 8 | 163.61 | 184.8397
0 | 10 | 0 | 0 | 0 | 0 | 75 | 15 | 212.4 | 205.0725
0 | 45 | 5 | 0 | 15 | 0 | 25 | 10 | 196.42 | 193.3968
0 | 5 | 5 | 0 | 30 | 0 | 55 | 5 | 196.61 | 188.2829
4 | 12 | 8 | 4 | 16 | 8 | 48 | 0 | 156.06 | 169.9551
5 | 5 | 10 | 0 | 20 | 0 | 55 | 5 | 190.35 | 180.1031
4 | 0 | 8 | 24 | 4 | 16 | 44 | 0 | 171.74 | 168.6151
5 | 15 | 5 | 0 | 5 | 0 | 65 | 5 | 195.66 | 198.7783
0 | 30 | 10 | 0 | 5 | 0 | 45 | 10 | 195.4 | 205.0726
0 | 35 | 20 | 0 | 30 | 0 | 15 | 0 | 209.36 | 193.1842
4 | 12 | 8 | 4 | 16 | 8 | 48 | 0 | 188.59 | 169.9551
0 | 30 | 5 | 0 | 30 | 0 | 20 | 15 | 189.61 | 195.4705
0 | 25 | 20 | 0 | 10 | 0 | 35 | 10 | 213.93 | 208.6083
4 | 8 | 4 | 4 | 16 | 12 | 48 | 4 | 177.99 | 198.2154
0 | 25 | 10 | 0 | 25 | 0 | 35 | 5 | 169.12 | 192.4605
0 | 16 | 8 | 4 | 16 | 20 | 36 | 0 | 189.94 | 200.4583
0 | 15 | 5 | 0 | 45 | 0 | 30 | 5 | 162.1 | 170.4168
0 | 15 | 5 | 0 | 15 | 0 | 40 | 25 | 199.57 | 196.393
4 | 12 | 4 | 0 | 28 | 0 | 40 | 12 | 193.96 | 209.451
0 | 5 | 10 | 0 | 10 | 0 | 55 | 20 | 194.55 | 197.5594
5 | 10 | 5 | 0 | 25 | 0 | 50 | 5 | 167.49 | 191.0763