## Train Results
Al | Co | Cr | Cu | Fe | Mn | Ni | V | Actual_Modulus (GPa) SRJT | Predicted_Modulus (GPa) SRJT
0 | 15 | 5 | 0 | 15 | 0 | 40 | 25 | 199.57 | 198.099
0 | 15 | 5 | 0 | 20 | 0 | 40 | 20 | 190.55 | 193.6615
0 | 10 | 10 | 0 | 55 | 0 | 25 | 0 | 161.94 | 151.3904
0 | 40 | 4 | 0 | 28 | 4 | 4 | 20 | 203.53 | 202.6074
4 | 0 | 8 | 24 | 4 | 16 | 44 | 0 | 171.74 | 174.0787
4 | 16 | 0 | 20 | 4 | 12 | 44 | 0 | 173.17 | 172.0997
0 | 10 | 5 | 0 | 5 | 0 | 50 | 30 | 200.47 | 201.1161
0 | 50 | 10 | 0 | 15 | 0 | 15 | 10 | 194.27 | 201.4599
0 | 15 | 5 | 0 | 45 | 0 | 30 | 5 | 162.1 | 164.4349
0 | 24 | 4 | 0 | 8 | 4 | 36 | 24 | 207.26 | 202.1391
4 | 0 | 8 | 4 | 24 | 12 | 44 | 4 | 180.09 | 180.9599
0 | 15 | 15 | 0 | 5 | 0 | 45 | 20 | 212.65 | 205.1514
0 | 16 | 8 | 4 | 16 | 20 | 36 | 0 | 189.94 | 190.5447
4 | 20 | 4 | 4 | 16 | 0 | 52 | 0 | 182.8 | 194.5897
0 | 45 | 10 | 0 | 20 | 0 | 15 | 10 | 190.02 | 203.9236
0 | 20 | 5 | 0 | 15 | 0 | 40 | 20 | 178.91 | 193.8239
0 | 10 | 0 | 0 | 0 | 0 | 75 | 15 | 212.4 | 209.541
5 | 5 | 10 | 0 | 35 | 0 | 45 | 0 | 170.22 | 167.6241
5 | 10 | 5 | 0 | 20 | 0 | 55 | 5 | 209.96 | 200.1672
5 | 10 | 0 | 0 | 5 | 0 | 55 | 25 | 205 | 202.5344
0 | 30 | 0 | 0 | 30 | 0 | 35 | 5 | 165.27 | 166.5883
5 | 20 | 5 | 0 | 25 | 0 | 45 | 0 | 174.64 | 189.0853
0 | 5 | 10 | 0 | 30 | 0 | 50 | 5 | 169.54 | 184.0578
4 | 0 | 12 | 4 | 4 | 16 | 52 | 8 | 184.96 | 186.8566
4 | 12 | 8 | 0 | 8 | 8 | 56 | 4 | 202.62 | 190.1576
4 | 4 | 4 | 8 | 28 | 16 | 32 | 4 | 178.42 | 173.4237
0 | 15 | 20 | 0 | 5 | 0 | 45 | 15 | 207.29 | 204.3278
0 | 5 | 10 | 0 | 10 | 0 | 55 | 20 | 194.55 | 193.8956
4 | 0 | 8 | 4 | 24 | 12 | 44 | 4 | 165.34 | 180.9599
0 | 30 | 10 | 0 | 15 | 0 | 30 | 15 | 225 | 216.5792
0 | 65 | 15 | 0 | 0 | 0 | 10 | 10 | 237.14 | 208.4464
4 | 8 | 0 | 12 | 20 | 8 | 48 | 0 | 189.5 | 180.1617
0 | 25 | 15 | 0 | 5 | 0 | 35 | 20 | 209.59 | 208.0677
0 | 20 | 8 | 4 | 0 | 20 | 44 | 4 | 201.32 | 237.7457
0 | 20 | 8 | 4 | 0 | 20 | 44 | 4 | 263.51 | 237.7457
0 | 10 | 5 | 0 | 35 | 0 | 35 | 15 | 199.87 | 203.555
4 | 12 | 0 | 0 | 16 | 8 | 52 | 8 | 197.69 | 240.6031
4 | 12 | 8 | 4 | 16 | 8 | 48 | 0 | 156.06 | 177.9929
0 | 25 | 5 | 0 | 10 | 0 | 35 | 25 | 213.68 | 207.3355
0 | 20 | 4 | 0 | 4 | 4 | 48 | 20 | 215 | 210.2501
0 | 30 | 5 | 0 | 15 | 0 | 20 | 30 | 202.06 | 208.7216
0 | 35 | 15 | 0 | 10 | 0 | 25 | 15 | 217.91 | 212.9154
0 | 35 | 25 | 0 | 5 | 0 | 30 | 5 | 199.06 | 200.6435
0 | 40 | 5 | 0 | 15 | 0 | 15 | 25 | 234.03 | 227.5747
0 | 45 | 15 | 0 | 10 | 0 | 15 | 15 | 229.63 | 221.1814
4 | 8 | 4 | 4 | 16 | 12 | 48 | 4 | 198.95 | 193.7842
0 | 20 | 20 | 0 | 15 | 0 | 30 | 15 | 193.22 | 196.8288
0 | 40 | 20 | 0 | 5 | 0 | 30 | 5 | 237.02 | 216.4965
4 | 12 | 0 | 12 | 20 | 8 | 44 | 0 | 141.59 | 177.0612
0 | 10 | 10 | 0 | 25 | 0 | 50 | 5 | 187.18 | 187.5784
0 | 35 | 15 | 0 | 5 | 0 | 20 | 25 | 223.68 | 212.181
0 | 15 | 20 | 0 | 15 | 0 | 40 | 10 | 196.74 | 203.0101
4 | 12 | 0 | 12 | 20 | 8 | 44 | 0 | 170.41 | 177.0612
0 | 12 | 8 | 4 | 16 | 20 | 36 | 4 | 183.07 | 184.828
4 | 12 | 4 | 4 | 20 | 16 | 32 | 8 | 162.29 | 166.7932
4 | 8 | 0 | 0 | 4 | 8 | 52 | 24 | 191.23 | 191.2804
4 | 0 | 4 | 0 | 20 | 8 | 52 | 12 | 181.2 | 183.4964
5 | 0 | 5 | 0 | 25 | 0 | 60 | 5 | 178.43 | 185.8044
0 | 25 | 10 | 0 | 5 | 0 | 35 | 25 | 198.66 | 205.9641
4 | 8 | 12 | 4 | 4 | 24 | 40 | 4 | 171.77 | 178.7061
0 | 25 | 10 | 0 | 20 | 0 | 40 | 5 | 189.31 | 188.4676
0 | 5 | 0 | 0 | 75 | 0 | 20 | 0 | 157.73 | 144.9531
0 | 45 | 5 | 0 | 15 | 0 | 25 | 10 | 196.42 | 199.2689
0 | 25 | 0 | 0 | 35 | 0 | 35 | 5 | 162.96 | 165.6415
4 | 0 | 12 | 16 | 4 | 12 | 52 | 0 | 182.28 | 187.941
0 | 55 | 10 | 0 | 10 | 0 | 15 | 10 | 197.23 | 197.6489
0 | 16 | 8 | 4 | 16 | 20 | 36 | 0 | 229.87 | 190.5447
4 | 12 | 8 | 0 | 8 | 8 | 56 | 4 | 180.26 | 190.1576
0 | 30 | 5 | 0 | 30 | 0 | 20 | 15 | 189.61 | 201.2584
0 | 35 | 20 | 0 | 10 | 0 | 15 | 20 | 208.46 | 203.5246
0 | 20 | 10 | 0 | 10 | 0 | 45 | 15 | 219.29 | 214.5402
0 | 5 | 5 | 0 | 30 | 0 | 45 | 15 | 211.23 | 200.6637
4 | 0 | 4 | 4 | 16 | 12 | 56 | 4 | 189.54 | 193.4546
5 | 5 | 5 | 0 | 20 | 0 | 50 | 15 | 209.17 | 192.2892
0 | 4 | 8 | 4 | 16 | 20 | 44 | 4 | 199.98 | 188.9924
0 | 15 | 15 | 0 | 15 | 0 | 40 | 15 | 206.84 | 203.7171
0 | 12 | 4 | 0 | 4 | 16 | 40 | 24 | 192.43 | 190.4721
0 | 30 | 0 | 0 | 15 | 0 | 50 | 5 | 188.44 | 187.5497
0 | 20 | 15 | 0 | 0 | 0 | 35 | 30 | 207.91 | 206.7588
0 | 0 | 8 | 4 | 16 | 12 | 52 | 8 | 187.31 | 190.4333
0 | 10 | 20 | 0 | 5 | 0 | 60 | 5 | 202.88 | 206.6224
0 | 20 | 10 | 0 | 5 | 0 | 40 | 25 | 199.81 | 202.7881
0 | 16 | 0 | 4 | 20 | 20 | 28 | 12 | 178.26 | 178.0531
0 | 30 | 10 | 0 | 10 | 0 | 30 | 20 | 203.35 | 216.9314
4 | 16 | 8 | 0 | 12 | 0 | 48 | 12 | 212.29 | 198.7549
0 | 0 | 8 | 4 | 16 | 12 | 52 | 8 | 234.5 | 190.4333
0 | 30 | 20 | 0 | 5 | 0 | 40 | 5 | 206.43 | 202.5499
0 | 5 | 5 | 0 | 30 | 0 | 55 | 5 | 196.61 | 183.7366
5 | 5 | 0 | 0 | 40 | 0 | 45 | 5 | 211.67 | 203.0699
0 | 15 | 25 | 0 | 5 | 0 | 50 | 5 | 213.37 | 208.831
4 | 12 | 4 | 4 | 12 | 16 | 36 | 12 | 179.43 | 175.7811
0 | 25 | 20 | 0 | 10 | 0 | 35 | 10 | 213.93 | 207.5161
0 | 30 | 10 | 0 | 5 | 0 | 45 | 10 | 195.4 | 203.0035
0 | 40 | 25 | 0 | 10 | 0 | 20 | 5 | 215.81 | 200.7623
0 | 24 | 8 | 0 | 12 | 16 | 32 | 8 | 163.61 | 178.6456
4 | 32 | 8 | 4 | 4 | 20 | 24 | 4 | 195.91 | 186.1874
0 | 24 | 8 | 0 | 12 | 16 | 32 | 8 | 193.2 | 178.6456
0 | 20 | 10 | 0 | 0 | 0 | 45 | 25 | 211.02 | 204.8878
4 | 40 | 0 | 0 | 12 | 4 | 36 | 4 | 189.59 | 190.2813
0 | 25 | 5 | 0 | 10 | 0 | 50 | 10 | 201.05 | 198.7847
0 | 40 | 5 | 0 | 15 | 0 | 20 | 20 | 234.77 | 227.5789
0 | 16 | 0 | 4 | 20 | 20 | 28 | 12 | 174.17 | 178.0531
5 | 0 | 5 | 0 | 45 | 0 | 45 | 0 | 168.34 | 168.7681
4 | 20 | 4 | 4 | 16 | 0 | 52 | 0 | 195.54 | 194.5897
4 | 12 | 0 | 0 | 16 | 8 | 52 | 8 | 251.53 | 240.6031

## Test Results
Al | Co | Cr | Cu | Fe | Mn | Ni | V | Actual_Modulus (GPa) SRJT | Predicted_Modulus (GPa) SRJT
4 | 12 | 0 | 12 | 20 | 8 | 44 | 0 | 170.41 | 177.0612
0 | 15 | 15 | 0 | 5 | 0 | 45 | 20 | 212.65 | 205.1514
0 | 25 | 0 | 0 | 35 | 0 | 35 | 5 | 162.96 | 165.6415
0 | 16 | 0 | 4 | 20 | 20 | 28 | 12 | 178.26 | 178.0531
0 | 24 | 8 | 0 | 12 | 16 | 32 | 8 | 163.61 | 178.6456
0 | 10 | 0 | 0 | 0 | 0 | 75 | 15 | 212.4 | 209.541
0 | 45 | 5 | 0 | 15 | 0 | 25 | 10 | 196.42 | 199.2689
0 | 5 | 5 | 0 | 30 | 0 | 55 | 5 | 196.61 | 183.7366
4 | 12 | 8 | 4 | 16 | 8 | 48 | 0 | 156.06 | 177.9929
5 | 5 | 10 | 0 | 20 | 0 | 55 | 5 | 190.35 | 177.1455
4 | 0 | 8 | 24 | 4 | 16 | 44 | 0 | 171.74 | 174.0787
5 | 15 | 5 | 0 | 5 | 0 | 65 | 5 | 195.66 | 200.0963
0 | 30 | 10 | 0 | 5 | 0 | 45 | 10 | 195.4 | 203.0035
0 | 35 | 20 | 0 | 30 | 0 | 15 | 0 | 209.36 | 192.2259
4 | 12 | 8 | 4 | 16 | 8 | 48 | 0 | 188.59 | 177.9929
0 | 30 | 5 | 0 | 30 | 0 | 20 | 15 | 189.61 | 201.2584
0 | 25 | 20 | 0 | 10 | 0 | 35 | 10 | 213.93 | 207.5161
4 | 8 | 4 | 4 | 16 | 12 | 48 | 4 | 177.99 | 193.7842
0 | 25 | 10 | 0 | 25 | 0 | 35 | 5 | 169.12 | 185.3725
0 | 16 | 8 | 4 | 16 | 20 | 36 | 0 | 189.94 | 190.5447
0 | 15 | 5 | 0 | 45 | 0 | 30 | 5 | 162.1 | 164.4349
0 | 15 | 5 | 0 | 15 | 0 | 40 | 25 | 199.57 | 198.099
4 | 12 | 4 | 0 | 28 | 0 | 40 | 12 | 193.96 | 185.6955
0 | 5 | 10 | 0 | 10 | 0 | 55 | 20 | 194.55 | 193.8956
5 | 10 | 5 | 0 | 25 | 0 | 50 | 5 | 167.49 | 192.1111