## Train Results
Al | Co | Cr | Cu | Fe | Mn | Ni | V | Actual_Modulus (GPa) SRJT | Predicted_Modulus (GPa) SRJT
0 | 15 | 5 | 0 | 15 | 0 | 40 | 25 | 199.57 | 196.9552
0 | 15 | 5 | 0 | 20 | 0 | 40 | 20 | 190.55 | 195.152
0 | 10 | 10 | 0 | 55 | 0 | 25 | 0 | 161.94 | 159.6427
0 | 40 | 4 | 0 | 28 | 4 | 4 | 20 | 203.53 | 202.0157
4 | 0 | 8 | 24 | 4 | 16 | 44 | 0 | 171.74 | 166.246
4 | 16 | 0 | 20 | 4 | 12 | 44 | 0 | 173.17 | 168.8405
0 | 10 | 5 | 0 | 5 | 0 | 50 | 30 | 200.47 | 199.7895
0 | 50 | 10 | 0 | 15 | 0 | 15 | 10 | 194.27 | 199.2666
0 | 15 | 5 | 0 | 45 | 0 | 30 | 5 | 162.1 | 165.7795
0 | 24 | 4 | 0 | 8 | 4 | 36 | 24 | 207.26 | 205.4982
4 | 0 | 8 | 4 | 24 | 12 | 44 | 4 | 180.09 | 177.2877
0 | 15 | 15 | 0 | 5 | 0 | 45 | 20 | 212.65 | 208.1461
0 | 16 | 8 | 4 | 16 | 20 | 36 | 0 | 189.94 | 198.9583
4 | 20 | 4 | 4 | 16 | 0 | 52 | 0 | 182.8 | 198.2861
0 | 45 | 10 | 0 | 20 | 0 | 15 | 10 | 190.02 | 200.1809
0 | 20 | 5 | 0 | 15 | 0 | 40 | 20 | 178.91 | 191.1769
0 | 10 | 0 | 0 | 0 | 0 | 75 | 15 | 212.4 | 209.3278
5 | 5 | 10 | 0 | 35 | 0 | 45 | 0 | 170.22 | 170.717
5 | 10 | 5 | 0 | 20 | 0 | 55 | 5 | 209.96 | 200.0296
5 | 10 | 0 | 0 | 5 | 0 | 55 | 25 | 205 | 203.9243
0 | 30 | 0 | 0 | 30 | 0 | 35 | 5 | 165.27 | 164.4406
5 | 20 | 5 | 0 | 25 | 0 | 45 | 0 | 174.64 | 187.5219
0 | 5 | 10 | 0 | 30 | 0 | 50 | 5 | 169.54 | 183.4344
4 | 0 | 12 | 4 | 4 | 16 | 52 | 8 | 184.96 | 187.7091
4 | 12 | 8 | 0 | 8 | 8 | 56 | 4 | 202.62 | 194.3968
4 | 4 | 4 | 8 | 28 | 16 | 32 | 4 | 178.42 | 178.346
0 | 15 | 20 | 0 | 5 | 0 | 45 | 15 | 207.29 | 207.6427
0 | 5 | 10 | 0 | 10 | 0 | 55 | 20 | 194.55 | 195.3813
4 | 0 | 8 | 4 | 24 | 12 | 44 | 4 | 165.34 | 177.2877
0 | 30 | 10 | 0 | 15 | 0 | 30 | 15 | 225 | 217.6514
0 | 65 | 15 | 0 | 0 | 0 | 10 | 10 | 237.14 | 217.5916
4 | 8 | 0 | 12 | 20 | 8 | 48 | 0 | 189.5 | 174.0342
0 | 25 | 15 | 0 | 5 | 0 | 35 | 20 | 209.59 | 210.2043
0 | 20 | 8 | 4 | 0 | 20 | 44 | 4 | 201.32 | 243.7005
0 | 20 | 8 | 4 | 0 | 20 | 44 | 4 | 263.51 | 243.7005
0 | 10 | 5 | 0 | 35 | 0 | 35 | 15 | 199.87 | 198.1285
4 | 12 | 0 | 0 | 16 | 8 | 52 | 8 | 197.69 | 229.2241
4 | 12 | 8 | 4 | 16 | 8 | 48 | 0 | 156.06 | 174.3137
0 | 25 | 5 | 0 | 10 | 0 | 35 | 25 | 213.68 | 201.4847
0 | 20 | 4 | 0 | 4 | 4 | 48 | 20 | 215 | 208.247
0 | 30 | 5 | 0 | 15 | 0 | 20 | 30 | 202.06 | 202.3802
0 | 35 | 15 | 0 | 10 | 0 | 25 | 15 | 217.91 | 213.4534
0 | 35 | 25 | 0 | 5 | 0 | 30 | 5 | 199.06 | 201.0422
0 | 40 | 5 | 0 | 15 | 0 | 15 | 25 | 234.03 | 227.6453
0 | 45 | 15 | 0 | 10 | 0 | 15 | 15 | 229.63 | 219.9735
4 | 8 | 4 | 4 | 16 | 12 | 48 | 4 | 198.95 | 196.3908
0 | 20 | 20 | 0 | 15 | 0 | 30 | 15 | 193.22 | 196.7249
0 | 40 | 20 | 0 | 5 | 0 | 30 | 5 | 237.02 | 221.6754
4 | 12 | 0 | 12 | 20 | 8 | 44 | 0 | 141.59 | 172.7941
0 | 10 | 10 | 0 | 25 | 0 | 50 | 5 | 187.18 | 189.5312
0 | 35 | 15 | 0 | 5 | 0 | 20 | 25 | 223.68 | 215.3596
0 | 15 | 20 | 0 | 15 | 0 | 40 | 10 | 196.74 | 201.8627
4 | 12 | 0 | 12 | 20 | 8 | 44 | 0 | 170.41 | 172.7941
0 | 12 | 8 | 4 | 16 | 20 | 36 | 4 | 183.07 | 184.8903
4 | 12 | 4 | 4 | 20 | 16 | 32 | 8 | 162.29 | 170.4848
4 | 8 | 0 | 0 | 4 | 8 | 52 | 24 | 191.23 | 193.4279
4 | 0 | 4 | 0 | 20 | 8 | 52 | 12 | 181.2 | 191.5062
5 | 0 | 5 | 0 | 25 | 0 | 60 | 5 | 178.43 | 191.3728
0 | 25 | 10 | 0 | 5 | 0 | 35 | 25 | 198.66 | 204.5493
4 | 8 | 12 | 4 | 4 | 24 | 40 | 4 | 171.77 | 174.1956
0 | 25 | 10 | 0 | 20 | 0 | 40 | 5 | 189.31 | 191.9025
0 | 5 | 0 | 0 | 75 | 0 | 20 | 0 | 157.73 | 156.6709
0 | 45 | 5 | 0 | 15 | 0 | 25 | 10 | 196.42 | 199.3578
0 | 25 | 0 | 0 | 35 | 0 | 35 | 5 | 162.96 | 163.9914
4 | 0 | 12 | 16 | 4 | 12 | 52 | 0 | 182.28 | 181.9165
0 | 55 | 10 | 0 | 10 | 0 | 15 | 10 | 197.23 | 198.7729
0 | 16 | 8 | 4 | 16 | 20 | 36 | 0 | 229.87 | 198.9583
4 | 12 | 8 | 0 | 8 | 8 | 56 | 4 | 180.26 | 194.3968
0 | 30 | 5 | 0 | 30 | 0 | 20 | 15 | 189.61 | 198.8159
0 | 35 | 20 | 0 | 10 | 0 | 15 | 20 | 208.46 | 205.1588
0 | 20 | 10 | 0 | 10 | 0 | 45 | 15 | 219.29 | 215.1065
0 | 5 | 5 | 0 | 30 | 0 | 45 | 15 | 211.23 | 197.6929
4 | 0 | 4 | 4 | 16 | 12 | 56 | 4 | 189.54 | 197.2108
5 | 5 | 5 | 0 | 20 | 0 | 50 | 15 | 209.17 | 197.3275
0 | 4 | 8 | 4 | 16 | 20 | 44 | 4 | 199.98 | 191.5315
0 | 15 | 15 | 0 | 15 | 0 | 40 | 15 | 206.84 | 207.5898
0 | 12 | 4 | 0 | 4 | 16 | 40 | 24 | 192.43 | 195.4228
0 | 30 | 0 | 0 | 15 | 0 | 50 | 5 | 188.44 | 187.2907
0 | 20 | 15 | 0 | 0 | 0 | 35 | 30 | 207.91 | 206.9877
0 | 0 | 8 | 4 | 16 | 12 | 52 | 8 | 187.31 | 193.0606
0 | 10 | 20 | 0 | 5 | 0 | 60 | 5 | 202.88 | 207.2827
0 | 20 | 10 | 0 | 5 | 0 | 40 | 25 | 199.81 | 198.9358
0 | 16 | 0 | 4 | 20 | 20 | 28 | 12 | 178.26 | 176.8833
0 | 30 | 10 | 0 | 10 | 0 | 30 | 20 | 203.35 | 216.6885
4 | 16 | 8 | 0 | 12 | 0 | 48 | 12 | 212.29 | 200.6898
0 | 0 | 8 | 4 | 16 | 12 | 52 | 8 | 234.5 | 193.0606
0 | 30 | 20 | 0 | 5 | 0 | 40 | 5 | 206.43 | 208.937
0 | 5 | 5 | 0 | 30 | 0 | 55 | 5 | 196.61 | 178.29
5 | 5 | 0 | 0 | 40 | 0 | 45 | 5 | 211.67 | 204.9284
0 | 15 | 25 | 0 | 5 | 0 | 50 | 5 | 213.37 | 207.2942
4 | 12 | 4 | 4 | 12 | 16 | 36 | 12 | 179.43 | 177.6702
0 | 25 | 20 | 0 | 10 | 0 | 35 | 10 | 213.93 | 209.1311
0 | 30 | 10 | 0 | 5 | 0 | 45 | 10 | 195.4 | 205.2294
0 | 40 | 25 | 0 | 10 | 0 | 20 | 5 | 215.81 | 205.4639
0 | 24 | 8 | 0 | 12 | 16 | 32 | 8 | 163.61 | 176.5957
4 | 32 | 8 | 4 | 4 | 20 | 24 | 4 | 195.91 | 180.8139
0 | 24 | 8 | 0 | 12 | 16 | 32 | 8 | 193.2 | 176.5957
0 | 20 | 10 | 0 | 0 | 0 | 45 | 25 | 211.02 | 201.9351
4 | 40 | 0 | 0 | 12 | 4 | 36 | 4 | 189.59 | 194.6216
0 | 25 | 5 | 0 | 10 | 0 | 50 | 10 | 201.05 | 192.8493
0 | 40 | 5 | 0 | 15 | 0 | 20 | 20 | 234.77 | 226.7964
0 | 16 | 0 | 4 | 20 | 20 | 28 | 12 | 174.17 | 176.8833
5 | 0 | 5 | 0 | 45 | 0 | 45 | 0 | 168.34 | 170.1892
4 | 20 | 4 | 4 | 16 | 0 | 52 | 0 | 195.54 | 198.2861
4 | 12 | 0 | 0 | 16 | 8 | 52 | 8 | 251.53 | 229.2241

## Test Results
Al | Co | Cr | Cu | Fe | Mn | Ni | V | Actual_Modulus (GPa) SRJT | Predicted_Modulus (GPa) SRJT
4 | 12 | 0 | 12 | 20 | 8 | 44 | 0 | 170.41 | 172.7941
0 | 15 | 15 | 0 | 5 | 0 | 45 | 20 | 212.65 | 208.1461
0 | 25 | 0 | 0 | 35 | 0 | 35 | 5 | 162.96 | 163.9914
0 | 16 | 0 | 4 | 20 | 20 | 28 | 12 | 178.26 | 176.8833
0 | 24 | 8 | 0 | 12 | 16 | 32 | 8 | 163.61 | 176.5957
0 | 10 | 0 | 0 | 0 | 0 | 75 | 15 | 212.4 | 209.3278
0 | 45 | 5 | 0 | 15 | 0 | 25 | 10 | 196.42 | 199.3578
0 | 5 | 5 | 0 | 30 | 0 | 55 | 5 | 196.61 | 178.29
4 | 12 | 8 | 4 | 16 | 8 | 48 | 0 | 156.06 | 174.3137
5 | 5 | 10 | 0 | 20 | 0 | 55 | 5 | 190.35 | 189.201
4 | 0 | 8 | 24 | 4 | 16 | 44 | 0 | 171.74 | 166.246
5 | 15 | 5 | 0 | 5 | 0 | 65 | 5 | 195.66 | 207.2196
0 | 30 | 10 | 0 | 5 | 0 | 45 | 10 | 195.4 | 205.2294
0 | 35 | 20 | 0 | 30 | 0 | 15 | 0 | 209.36 | 189.8171
4 | 12 | 8 | 4 | 16 | 8 | 48 | 0 | 188.59 | 174.3137
0 | 30 | 5 | 0 | 30 | 0 | 20 | 15 | 189.61 | 198.8159
0 | 25 | 20 | 0 | 10 | 0 | 35 | 10 | 213.93 | 209.1311
4 | 8 | 4 | 4 | 16 | 12 | 48 | 4 | 177.99 | 196.3908
0 | 25 | 10 | 0 | 25 | 0 | 35 | 5 | 169.12 | 190.0488
0 | 16 | 8 | 4 | 16 | 20 | 36 | 0 | 189.94 | 198.9583
0 | 15 | 5 | 0 | 45 | 0 | 30 | 5 | 162.1 | 165.7795
0 | 15 | 5 | 0 | 15 | 0 | 40 | 25 | 199.57 | 196.9552
4 | 12 | 4 | 0 | 28 | 0 | 40 | 12 | 193.96 | 200.4902
0 | 5 | 10 | 0 | 10 | 0 | 55 | 20 | 194.55 | 195.3813
5 | 10 | 5 | 0 | 25 | 0 | 50 | 5 | 167.49 | 196.9701