## Train Results
Al | Co | Cr | Cu | Fe | Mn | Ni | V | Actual_Modulus (GPa) SRJT | Predicted_Modulus (GPa) SRJT
0 | 15 | 5 | 0 | 15 | 0 | 40 | 25 | 199.57 | 194.9565
0 | 15 | 5 | 0 | 20 | 0 | 40 | 20 | 190.55 | 187.4835
0 | 10 | 10 | 0 | 55 | 0 | 25 | 0 | 161.94 | 168.1088
0 | 40 | 4 | 0 | 28 | 4 | 4 | 20 | 203.53 | 199.9368
4 | 0 | 8 | 24 | 4 | 16 | 44 | 0 | 171.74 | 175.4019
4 | 16 | 0 | 20 | 4 | 12 | 44 | 0 | 173.17 | 170.8435
0 | 10 | 5 | 0 | 5 | 0 | 50 | 30 | 200.47 | 203.432
0 | 50 | 10 | 0 | 15 | 0 | 15 | 10 | 194.27 | 195.7254
0 | 15 | 5 | 0 | 45 | 0 | 30 | 5 | 162.1 | 172.3857
0 | 24 | 4 | 0 | 8 | 4 | 36 | 24 | 207.26 | 198.4063
4 | 0 | 8 | 4 | 24 | 12 | 44 | 4 | 180.09 | 180.6899
0 | 15 | 15 | 0 | 5 | 0 | 45 | 20 | 212.65 | 205.8719
0 | 16 | 8 | 4 | 16 | 20 | 36 | 0 | 189.94 | 199.6014
4 | 20 | 4 | 4 | 16 | 0 | 52 | 0 | 182.8 | 193.7161
0 | 45 | 10 | 0 | 20 | 0 | 15 | 10 | 190.02 | 194.1867
0 | 20 | 5 | 0 | 15 | 0 | 40 | 20 | 178.91 | 187.1153
0 | 10 | 0 | 0 | 0 | 0 | 75 | 15 | 212.4 | 213.0836
5 | 5 | 10 | 0 | 35 | 0 | 45 | 0 | 170.22 | 175.406
5 | 10 | 5 | 0 | 20 | 0 | 55 | 5 | 209.96 | 202.9982
5 | 10 | 0 | 0 | 5 | 0 | 55 | 25 | 205 | 201.8487
0 | 30 | 0 | 0 | 30 | 0 | 35 | 5 | 165.27 | 171.695
5 | 20 | 5 | 0 | 25 | 0 | 45 | 0 | 174.64 | 192.472
0 | 5 | 10 | 0 | 30 | 0 | 50 | 5 | 169.54 | 186.6153
4 | 0 | 12 | 4 | 4 | 16 | 52 | 8 | 184.96 | 183.3285
4 | 12 | 8 | 0 | 8 | 8 | 56 | 4 | 202.62 | 193.2451
4 | 4 | 4 | 8 | 28 | 16 | 32 | 4 | 178.42 | 176.7041
0 | 15 | 20 | 0 | 5 | 0 | 45 | 15 | 207.29 | 202.9012
0 | 5 | 10 | 0 | 10 | 0 | 55 | 20 | 194.55 | 188.0813
4 | 0 | 8 | 4 | 24 | 12 | 44 | 4 | 165.34 | 180.6899
0 | 30 | 10 | 0 | 15 | 0 | 30 | 15 | 225 | 211.6794
0 | 65 | 15 | 0 | 0 | 0 | 10 | 10 | 237.14 | 231.4935
4 | 8 | 0 | 12 | 20 | 8 | 48 | 0 | 189.5 | 177.4317
0 | 25 | 15 | 0 | 5 | 0 | 35 | 20 | 209.59 | 207.4902
0 | 20 | 8 | 4 | 0 | 20 | 44 | 4 | 201.32 | 243.3809
0 | 20 | 8 | 4 | 0 | 20 | 44 | 4 | 263.51 | 243.3809
0 | 10 | 5 | 0 | 35 | 0 | 35 | 15 | 199.87 | 198.6678
4 | 12 | 0 | 0 | 16 | 8 | 52 | 8 | 197.69 | 232.5932
4 | 12 | 8 | 4 | 16 | 8 | 48 | 0 | 156.06 | 175.61
0 | 25 | 5 | 0 | 10 | 0 | 35 | 25 | 213.68 | 194.0874
0 | 20 | 4 | 0 | 4 | 4 | 48 | 20 | 215 | 202.5825
0 | 30 | 5 | 0 | 15 | 0 | 20 | 30 | 202.06 | 209.485
0 | 35 | 15 | 0 | 10 | 0 | 25 | 15 | 217.91 | 210.8642
0 | 35 | 25 | 0 | 5 | 0 | 30 | 5 | 199.06 | 200.5804
0 | 40 | 5 | 0 | 15 | 0 | 15 | 25 | 234.03 | 226.6444
0 | 45 | 15 | 0 | 10 | 0 | 15 | 15 | 229.63 | 214.4915
4 | 8 | 4 | 4 | 16 | 12 | 48 | 4 | 198.95 | 193.2556
0 | 20 | 20 | 0 | 15 | 0 | 30 | 15 | 193.22 | 195.4388
0 | 40 | 20 | 0 | 5 | 0 | 30 | 5 | 237.02 | 222.8822
4 | 12 | 0 | 12 | 20 | 8 | 44 | 0 | 141.59 | 175.3754
0 | 10 | 10 | 0 | 25 | 0 | 50 | 5 | 187.18 | 188.1536
0 | 35 | 15 | 0 | 5 | 0 | 20 | 25 | 223.68 | 212.7244
0 | 15 | 20 | 0 | 15 | 0 | 40 | 10 | 196.74 | 196.0823
4 | 12 | 0 | 12 | 20 | 8 | 44 | 0 | 170.41 | 175.3754
0 | 12 | 8 | 4 | 16 | 20 | 36 | 4 | 183.07 | 186.0293
4 | 12 | 4 | 4 | 20 | 16 | 32 | 8 | 162.29 | 173.736
4 | 8 | 0 | 0 | 4 | 8 | 52 | 24 | 191.23 | 192.9962
4 | 0 | 4 | 0 | 20 | 8 | 52 | 12 | 181.2 | 191.1246
5 | 0 | 5 | 0 | 25 | 0 | 60 | 5 | 178.43 | 189.8184
0 | 25 | 10 | 0 | 5 | 0 | 35 | 25 | 198.66 | 199.7776
4 | 8 | 12 | 4 | 4 | 24 | 40 | 4 | 171.77 | 179.0452
0 | 25 | 10 | 0 | 20 | 0 | 40 | 5 | 189.31 | 191.4636
0 | 5 | 0 | 0 | 75 | 0 | 20 | 0 | 157.73 | 155.6734
0 | 45 | 5 | 0 | 15 | 0 | 25 | 10 | 196.42 | 194.4411
0 | 25 | 0 | 0 | 35 | 0 | 35 | 5 | 162.96 | 170.5006
4 | 0 | 12 | 16 | 4 | 12 | 52 | 0 | 182.28 | 180.6076
0 | 55 | 10 | 0 | 10 | 0 | 15 | 10 | 197.23 | 197.2881
0 | 16 | 8 | 4 | 16 | 20 | 36 | 0 | 229.87 | 199.6014
4 | 12 | 8 | 0 | 8 | 8 | 56 | 4 | 180.26 | 193.2451
0 | 30 | 5 | 0 | 30 | 0 | 20 | 15 | 189.61 | 194.2477
0 | 35 | 20 | 0 | 10 | 0 | 15 | 20 | 208.46 | 202.4365
0 | 20 | 10 | 0 | 10 | 0 | 45 | 15 | 219.29 | 209.7274
0 | 5 | 5 | 0 | 30 | 0 | 45 | 15 | 211.23 | 193.1716
4 | 0 | 4 | 4 | 16 | 12 | 56 | 4 | 189.54 | 195.4057
5 | 5 | 5 | 0 | 20 | 0 | 50 | 15 | 209.17 | 199.2274
0 | 4 | 8 | 4 | 16 | 20 | 44 | 4 | 199.98 | 192.3054
0 | 15 | 15 | 0 | 15 | 0 | 40 | 15 | 206.84 | 201.2566
0 | 12 | 4 | 0 | 4 | 16 | 40 | 24 | 192.43 | 192.3171
0 | 30 | 0 | 0 | 15 | 0 | 50 | 5 | 188.44 | 190.3832
0 | 20 | 15 | 0 | 0 | 0 | 35 | 30 | 207.91 | 204.3317
0 | 0 | 8 | 4 | 16 | 12 | 52 | 8 | 187.31 | 195.3537
0 | 10 | 20 | 0 | 5 | 0 | 60 | 5 | 202.88 | 202.6805
0 | 20 | 10 | 0 | 5 | 0 | 40 | 25 | 199.81 | 196.2009
0 | 16 | 0 | 4 | 20 | 20 | 28 | 12 | 178.26 | 175.666
0 | 30 | 10 | 0 | 10 | 0 | 30 | 20 | 203.35 | 211.4713
4 | 16 | 8 | 0 | 12 | 0 | 48 | 12 | 212.29 | 201.3032
0 | 0 | 8 | 4 | 16 | 12 | 52 | 8 | 234.5 | 195.3537
0 | 30 | 20 | 0 | 5 | 0 | 40 | 5 | 206.43 | 203.441
0 | 5 | 5 | 0 | 30 | 0 | 55 | 5 | 196.61 | 184.1314
5 | 5 | 0 | 0 | 40 | 0 | 45 | 5 | 211.67 | 204.0865
0 | 15 | 25 | 0 | 5 | 0 | 50 | 5 | 213.37 | 206.6448
4 | 12 | 4 | 4 | 12 | 16 | 36 | 12 | 179.43 | 174.9409
0 | 25 | 20 | 0 | 10 | 0 | 35 | 10 | 213.93 | 207.3334
0 | 30 | 10 | 0 | 5 | 0 | 45 | 10 | 195.4 | 200.4128
0 | 40 | 25 | 0 | 10 | 0 | 20 | 5 | 215.81 | 202.5839
0 | 24 | 8 | 0 | 12 | 16 | 32 | 8 | 163.61 | 180.4597
4 | 32 | 8 | 4 | 4 | 20 | 24 | 4 | 195.91 | 186.859
0 | 24 | 8 | 0 | 12 | 16 | 32 | 8 | 193.2 | 180.4597
0 | 20 | 10 | 0 | 0 | 0 | 45 | 25 | 211.02 | 204.2463
4 | 40 | 0 | 0 | 12 | 4 | 36 | 4 | 189.59 | 194.87
0 | 25 | 5 | 0 | 10 | 0 | 50 | 10 | 201.05 | 193.3466
0 | 40 | 5 | 0 | 15 | 0 | 20 | 20 | 234.77 | 224.7961
0 | 16 | 0 | 4 | 20 | 20 | 28 | 12 | 174.17 | 175.666
5 | 0 | 5 | 0 | 45 | 0 | 45 | 0 | 168.34 | 171.1943
4 | 20 | 4 | 4 | 16 | 0 | 52 | 0 | 195.54 | 193.7161
4 | 12 | 0 | 0 | 16 | 8 | 52 | 8 | 251.53 | 232.5932

## Test Results
Al | Co | Cr | Cu | Fe | Mn | Ni | V | Actual_Modulus (GPa) SRJT | Predicted_Modulus (GPa) SRJT
4 | 12 | 0 | 12 | 20 | 8 | 44 | 0 | 170.41 | 175.3754
0 | 15 | 15 | 0 | 5 | 0 | 45 | 20 | 212.65 | 205.8719
0 | 25 | 0 | 0 | 35 | 0 | 35 | 5 | 162.96 | 170.5006
0 | 16 | 0 | 4 | 20 | 20 | 28 | 12 | 178.26 | 175.666
0 | 24 | 8 | 0 | 12 | 16 | 32 | 8 | 163.61 | 180.4597
0 | 10 | 0 | 0 | 0 | 0 | 75 | 15 | 212.4 | 213.0836
0 | 45 | 5 | 0 | 15 | 0 | 25 | 10 | 196.42 | 194.4411
0 | 5 | 5 | 0 | 30 | 0 | 55 | 5 | 196.61 | 184.1314
4 | 12 | 8 | 4 | 16 | 8 | 48 | 0 | 156.06 | 175.61
5 | 5 | 10 | 0 | 20 | 0 | 55 | 5 | 190.35 | 183.7103
4 | 0 | 8 | 24 | 4 | 16 | 44 | 0 | 171.74 | 175.4019
5 | 15 | 5 | 0 | 5 | 0 | 65 | 5 | 195.66 | 202.7439
0 | 30 | 10 | 0 | 5 | 0 | 45 | 10 | 195.4 | 200.4128
0 | 35 | 20 | 0 | 30 | 0 | 15 | 0 | 209.36 | 197.3697
4 | 12 | 8 | 4 | 16 | 8 | 48 | 0 | 188.59 | 175.61
0 | 30 | 5 | 0 | 30 | 0 | 20 | 15 | 189.61 | 194.2477
0 | 25 | 20 | 0 | 10 | 0 | 35 | 10 | 213.93 | 207.3334
4 | 8 | 4 | 4 | 16 | 12 | 48 | 4 | 177.99 | 193.2556
0 | 25 | 10 | 0 | 25 | 0 | 35 | 5 | 169.12 | 189.396
0 | 16 | 8 | 4 | 16 | 20 | 36 | 0 | 189.94 | 199.6014
0 | 15 | 5 | 0 | 45 | 0 | 30 | 5 | 162.1 | 172.3857
0 | 15 | 5 | 0 | 15 | 0 | 40 | 25 | 199.57 | 194.9565
4 | 12 | 4 | 0 | 28 | 0 | 40 | 12 | 193.96 | 204.693
0 | 5 | 10 | 0 | 10 | 0 | 55 | 20 | 194.55 | 188.0813
5 | 10 | 5 | 0 | 25 | 0 | 50 | 5 | 167.49 | 198.7456