## Train Results
Al | Co | Cr | Cu | Fe | Mn | Ni | V | Actual_Modulus (GPa) SRJT | Predicted_Modulus (GPa) SRJT
0 | 15 | 5 | 0 | 15 | 0 | 40 | 25 | 199.57 | 198.805
0 | 15 | 5 | 0 | 20 | 0 | 40 | 20 | 190.55 | 194.5662
0 | 10 | 10 | 0 | 55 | 0 | 25 | 0 | 161.94 | 159.5721
0 | 40 | 4 | 0 | 28 | 4 | 4 | 20 | 203.53 | 199.1967
4 | 0 | 8 | 24 | 4 | 16 | 44 | 0 | 171.74 | 172.8693
4 | 16 | 0 | 20 | 4 | 12 | 44 | 0 | 173.17 | 177.0567
0 | 10 | 5 | 0 | 5 | 0 | 50 | 30 | 200.47 | 202.3475
0 | 50 | 10 | 0 | 15 | 0 | 15 | 10 | 194.27 | 199.7216
0 | 15 | 5 | 0 | 45 | 0 | 30 | 5 | 162.1 | 174.3033
0 | 24 | 4 | 0 | 8 | 4 | 36 | 24 | 207.26 | 203.7259
4 | 0 | 8 | 4 | 24 | 12 | 44 | 4 | 180.09 | 176.2556
0 | 15 | 15 | 0 | 5 | 0 | 45 | 20 | 212.65 | 206.3257
0 | 16 | 8 | 4 | 16 | 20 | 36 | 0 | 189.94 | 213.1494
4 | 20 | 4 | 4 | 16 | 0 | 52 | 0 | 182.8 | 192.5491
0 | 45 | 10 | 0 | 20 | 0 | 15 | 10 | 190.02 | 197.8426
0 | 20 | 5 | 0 | 15 | 0 | 40 | 20 | 178.91 | 191.5801
0 | 10 | 0 | 0 | 0 | 0 | 75 | 15 | 212.4 | 209.7312
5 | 5 | 10 | 0 | 35 | 0 | 45 | 0 | 170.22 | 173.9658
5 | 10 | 5 | 0 | 20 | 0 | 55 | 5 | 209.96 | 198.0131
5 | 10 | 0 | 0 | 5 | 0 | 55 | 25 | 205 | 203.3141
0 | 30 | 0 | 0 | 30 | 0 | 35 | 5 | 165.27 | 170.8321
5 | 20 | 5 | 0 | 25 | 0 | 45 | 0 | 174.64 | 187.8372
0 | 5 | 10 | 0 | 30 | 0 | 50 | 5 | 169.54 | 187.1116
4 | 0 | 12 | 4 | 4 | 16 | 52 | 8 | 184.96 | 179.9799
4 | 12 | 8 | 0 | 8 | 8 | 56 | 4 | 202.62 | 189.5369
4 | 4 | 4 | 8 | 28 | 16 | 32 | 4 | 178.42 | 183.8743
0 | 15 | 20 | 0 | 5 | 0 | 45 | 15 | 207.29 | 207.3569
0 | 5 | 10 | 0 | 10 | 0 | 55 | 20 | 194.55 | 195.9776
4 | 0 | 8 | 4 | 24 | 12 | 44 | 4 | 165.34 | 176.2556
0 | 30 | 10 | 0 | 15 | 0 | 30 | 15 | 225 | 215.6569
0 | 65 | 15 | 0 | 0 | 0 | 10 | 10 | 237.14 | 226.4893
4 | 8 | 0 | 12 | 20 | 8 | 48 | 0 | 189.5 | 176.2076
0 | 25 | 15 | 0 | 5 | 0 | 35 | 20 | 209.59 | 208.0338
0 | 20 | 8 | 4 | 0 | 20 | 44 | 4 | 201.32 | 236.3703
0 | 20 | 8 | 4 | 0 | 20 | 44 | 4 | 263.51 | 236.3703
0 | 10 | 5 | 0 | 35 | 0 | 35 | 15 | 199.87 | 208.8326
4 | 12 | 0 | 0 | 16 | 8 | 52 | 8 | 197.69 | 229.8542
4 | 12 | 8 | 4 | 16 | 8 | 48 | 0 | 156.06 | 170.5841
0 | 25 | 5 | 0 | 10 | 0 | 35 | 25 | 213.68 | 205.9143
0 | 20 | 4 | 0 | 4 | 4 | 48 | 20 | 215 | 215.3946
0 | 30 | 5 | 0 | 15 | 0 | 20 | 30 | 202.06 | 209.131
0 | 35 | 15 | 0 | 10 | 0 | 25 | 15 | 217.91 | 210.0225
0 | 35 | 25 | 0 | 5 | 0 | 30 | 5 | 199.06 | 205.6091
0 | 40 | 5 | 0 | 15 | 0 | 15 | 25 | 234.03 | 226.1581
0 | 45 | 15 | 0 | 10 | 0 | 15 | 15 | 229.63 | 218.0859
4 | 8 | 4 | 4 | 16 | 12 | 48 | 4 | 198.95 | 199.0189
0 | 20 | 20 | 0 | 15 | 0 | 30 | 15 | 193.22 | 194.0391
0 | 40 | 20 | 0 | 5 | 0 | 30 | 5 | 237.02 | 225.6864
4 | 12 | 0 | 12 | 20 | 8 | 44 | 0 | 141.59 | 175.1565
0 | 10 | 10 | 0 | 25 | 0 | 50 | 5 | 187.18 | 190.2069
0 | 35 | 15 | 0 | 5 | 0 | 20 | 25 | 223.68 | 211.77
0 | 15 | 20 | 0 | 15 | 0 | 40 | 10 | 196.74 | 199.3282
4 | 12 | 0 | 12 | 20 | 8 | 44 | 0 | 170.41 | 175.1565
0 | 12 | 8 | 4 | 16 | 20 | 36 | 4 | 183.07 | 190.506
4 | 12 | 4 | 4 | 20 | 16 | 32 | 8 | 162.29 | 172.3177
4 | 8 | 0 | 0 | 4 | 8 | 52 | 24 | 191.23 | 195.5598
4 | 0 | 4 | 0 | 20 | 8 | 52 | 12 | 181.2 | 189.6714
5 | 0 | 5 | 0 | 25 | 0 | 60 | 5 | 178.43 | 189.1821
0 | 25 | 10 | 0 | 5 | 0 | 35 | 25 | 198.66 | 203.3293
4 | 8 | 12 | 4 | 4 | 24 | 40 | 4 | 171.77 | 176.2858
0 | 25 | 10 | 0 | 20 | 0 | 40 | 5 | 189.31 | 192.1575
0 | 5 | 0 | 0 | 75 | 0 | 20 | 0 | 157.73 | 152.3239
0 | 45 | 5 | 0 | 15 | 0 | 25 | 10 | 196.42 | 200.7734
0 | 25 | 0 | 0 | 35 | 0 | 35 | 5 | 162.96 | 170.9971
4 | 0 | 12 | 16 | 4 | 12 | 52 | 0 | 182.28 | 184.3292
0 | 55 | 10 | 0 | 10 | 0 | 15 | 10 | 197.23 | 201.8289
0 | 16 | 8 | 4 | 16 | 20 | 36 | 0 | 229.87 | 213.1494
4 | 12 | 8 | 0 | 8 | 8 | 56 | 4 | 180.26 | 189.5369
0 | 30 | 5 | 0 | 30 | 0 | 20 | 15 | 189.61 | 190.8027
0 | 35 | 20 | 0 | 10 | 0 | 15 | 20 | 208.46 | 205.6232
0 | 20 | 10 | 0 | 10 | 0 | 45 | 15 | 219.29 | 215.1042
0 | 5 | 5 | 0 | 30 | 0 | 45 | 15 | 211.23 | 199.8027
4 | 0 | 4 | 4 | 16 | 12 | 56 | 4 | 189.54 | 198.5839
5 | 5 | 5 | 0 | 20 | 0 | 50 | 15 | 209.17 | 201.6374
0 | 4 | 8 | 4 | 16 | 20 | 44 | 4 | 199.98 | 191.28
0 | 15 | 15 | 0 | 15 | 0 | 40 | 15 | 206.84 | 205.6142
0 | 12 | 4 | 0 | 4 | 16 | 40 | 24 | 192.43 | 190.3856
0 | 30 | 0 | 0 | 15 | 0 | 50 | 5 | 188.44 | 191.7417
0 | 20 | 15 | 0 | 0 | 0 | 35 | 30 | 207.91 | 209.3215
0 | 0 | 8 | 4 | 16 | 12 | 52 | 8 | 187.31 | 193.359
0 | 10 | 20 | 0 | 5 | 0 | 60 | 5 | 202.88 | 201.4793
0 | 20 | 10 | 0 | 5 | 0 | 40 | 25 | 199.81 | 199.5448
0 | 16 | 0 | 4 | 20 | 20 | 28 | 12 | 178.26 | 180.1311
0 | 30 | 10 | 0 | 10 | 0 | 30 | 20 | 203.35 | 214.4273
4 | 16 | 8 | 0 | 12 | 0 | 48 | 12 | 212.29 | 201.1085
0 | 0 | 8 | 4 | 16 | 12 | 52 | 8 | 234.5 | 193.359
0 | 30 | 20 | 0 | 5 | 0 | 40 | 5 | 206.43 | 208.8043
0 | 5 | 5 | 0 | 30 | 0 | 55 | 5 | 196.61 | 185.3731
5 | 5 | 0 | 0 | 40 | 0 | 45 | 5 | 211.67 | 211.2937
0 | 15 | 25 | 0 | 5 | 0 | 50 | 5 | 213.37 | 208.0621
4 | 12 | 4 | 4 | 12 | 16 | 36 | 12 | 179.43 | 178.6757
0 | 25 | 20 | 0 | 10 | 0 | 35 | 10 | 213.93 | 207.7178
0 | 30 | 10 | 0 | 5 | 0 | 45 | 10 | 195.4 | 197.5661
0 | 40 | 25 | 0 | 10 | 0 | 20 | 5 | 215.81 | 208.9132
0 | 24 | 8 | 0 | 12 | 16 | 32 | 8 | 163.61 | 182.9517
4 | 32 | 8 | 4 | 4 | 20 | 24 | 4 | 195.91 | 184.0298
0 | 24 | 8 | 0 | 12 | 16 | 32 | 8 | 193.2 | 182.9517
0 | 20 | 10 | 0 | 0 | 0 | 45 | 25 | 211.02 | 206.8291
4 | 40 | 0 | 0 | 12 | 4 | 36 | 4 | 189.59 | 198.1623
0 | 25 | 5 | 0 | 10 | 0 | 50 | 10 | 201.05 | 195.0306
0 | 40 | 5 | 0 | 15 | 0 | 20 | 20 | 234.77 | 227.6063
0 | 16 | 0 | 4 | 20 | 20 | 28 | 12 | 174.17 | 180.1311
5 | 0 | 5 | 0 | 45 | 0 | 45 | 0 | 168.34 | 173.2661
4 | 20 | 4 | 4 | 16 | 0 | 52 | 0 | 195.54 | 192.5491
4 | 12 | 0 | 0 | 16 | 8 | 52 | 8 | 251.53 | 229.8542

## Test Results
Al | Co | Cr | Cu | Fe | Mn | Ni | V | Actual_Modulus (GPa) SRJT | Predicted_Modulus (GPa) SRJT
4 | 0 | 12 | 16 | 4 | 12 | 52 | 0 | 182.28 | 184.3292
4 | 40 | 0 | 0 | 12 | 4 | 36 | 4 | 189.59 | 198.1623
0 | 30 | 10 | 0 | 10 | 0 | 30 | 20 | 203.35 | 214.4273
0 | 25 | 15 | 0 | 5 | 0 | 35 | 20 | 209.59 | 208.0338
4 | 12 | 4 | 4 | 12 | 16 | 36 | 12 | 179.43 | 178.6757
0 | 15 | 25 | 0 | 5 | 0 | 50 | 5 | 213.37 | 208.0621
0 | 5 | 0 | 0 | 75 | 0 | 20 | 0 | 157.73 | 152.3239
0 | 20 | 8 | 4 | 0 | 20 | 44 | 4 | 201.32 | 236.3703
0 | 25 | 20 | 0 | 10 | 0 | 35 | 10 | 213.93 | 207.7178
4 | 12 | 8 | 4 | 16 | 8 | 48 | 0 | 156.06 | 170.5841
0 | 10 | 5 | 0 | 10 | 0 | 55 | 20 | 211.4 | 193.7203
0 | 25 | 10 | 0 | 20 | 0 | 40 | 5 | 189.31 | 192.1575
0 | 10 | 0 | 0 | 30 | 0 | 40 | 20 | 195.94 | 199.0505
0 | 40 | 25 | 0 | 10 | 0 | 20 | 5 | 215.81 | 208.9132
0 | 20 | 10 | 0 | 5 | 0 | 40 | 25 | 199.81 | 199.5448
0 | 5 | 15 | 0 | 5 | 0 | 70 | 5 | 190.61 | 196.2556
5 | 5 | 10 | 0 | 35 | 0 | 45 | 0 | 170.22 | 173.9658
5 | 10 | 0 | 0 | 5 | 0 | 55 | 25 | 205 | 203.3141
4 | 0 | 8 | 4 | 24 | 12 | 44 | 4 | 165.34 | 176.2556
0 | 4 | 8 | 4 | 16 | 20 | 44 | 4 | 199.98 | 191.28
4 | 12 | 0 | 12 | 20 | 8 | 44 | 0 | 170.41 | 175.1565
0 | 35 | 15 | 0 | 5 | 0 | 20 | 25 | 223.68 | 211.77
0 | 5 | 10 | 0 | 30 | 0 | 50 | 5 | 169.54 | 187.1116
0 | 20 | 8 | 4 | 0 | 20 | 44 | 4 | 263.51 | 236.3703
4 | 8 | 4 | 4 | 16 | 12 | 48 | 4 | 198.95 | 199.0189
5 | 5 | 5 | 0 | 20 | 0 | 50 | 15 | 209.17 | 201.6374
0 | 65 | 15 | 0 | 0 | 0 | 10 | 10 | 237.14 | 226.4893