## Train Results
Al | Co | Cr | Cu | Fe | Mn | Ni | V | Actual_Modulus (GPa) SRJT | Predicted_Modulus (GPa) SRJT
0 | 15 | 5 | 0 | 15 | 0 | 40 | 25 | 199.57 | 200.0013
0 | 15 | 5 | 0 | 20 | 0 | 40 | 20 | 190.55 | 192.1755
0 | 10 | 10 | 0 | 55 | 0 | 25 | 0 | 161.94 | 151.7155
0 | 40 | 4 | 0 | 28 | 4 | 4 | 20 | 203.53 | 194.1527
4 | 0 | 8 | 24 | 4 | 16 | 44 | 0 | 171.74 | 158.3118
4 | 16 | 0 | 20 | 4 | 12 | 44 | 0 | 173.17 | 174.7126
0 | 10 | 5 | 0 | 5 | 0 | 50 | 30 | 200.47 | 200.7955
0 | 50 | 10 | 0 | 15 | 0 | 15 | 10 | 194.27 | 203.7811
0 | 15 | 5 | 0 | 45 | 0 | 30 | 5 | 162.1 | 162.5647
0 | 24 | 4 | 0 | 8 | 4 | 36 | 24 | 207.26 | 206.6448
4 | 0 | 8 | 4 | 24 | 12 | 44 | 4 | 180.09 | 178.2941
0 | 15 | 15 | 0 | 5 | 0 | 45 | 20 | 212.65 | 207.3184
0 | 16 | 8 | 4 | 16 | 20 | 36 | 0 | 189.94 | 210.1675
4 | 20 | 4 | 4 | 16 | 0 | 52 | 0 | 182.8 | 198.4568
0 | 45 | 10 | 0 | 20 | 0 | 15 | 10 | 190.02 | 203.9207
0 | 20 | 5 | 0 | 15 | 0 | 40 | 20 | 178.91 | 192.3289
0 | 10 | 0 | 0 | 0 | 0 | 75 | 15 | 212.4 | 211.643
5 | 5 | 10 | 0 | 35 | 0 | 45 | 0 | 170.22 | 168.1628
5 | 10 | 5 | 0 | 20 | 0 | 55 | 5 | 209.96 | 201.5013
5 | 10 | 0 | 0 | 5 | 0 | 55 | 25 | 205 | 203.6313
0 | 30 | 0 | 0 | 30 | 0 | 35 | 5 | 165.27 | 164.9726
5 | 20 | 5 | 0 | 25 | 0 | 45 | 0 | 174.64 | 189.4902
0 | 5 | 10 | 0 | 30 | 0 | 50 | 5 | 169.54 | 180.1028
4 | 0 | 12 | 4 | 4 | 16 | 52 | 8 | 184.96 | 184.368
4 | 12 | 8 | 0 | 8 | 8 | 56 | 4 | 202.62 | 194.8197
4 | 4 | 4 | 8 | 28 | 16 | 32 | 4 | 178.42 | 186.3837
0 | 15 | 20 | 0 | 5 | 0 | 45 | 15 | 207.29 | 206.2231
0 | 5 | 10 | 0 | 10 | 0 | 55 | 20 | 194.55 | 197.275
4 | 0 | 8 | 4 | 24 | 12 | 44 | 4 | 165.34 | 178.2941
0 | 30 | 10 | 0 | 15 | 0 | 30 | 15 | 225 | 210.2147
0 | 65 | 15 | 0 | 0 | 0 | 10 | 10 | 237.14 | 218.2263
4 | 8 | 0 | 12 | 20 | 8 | 48 | 0 | 189.5 | 188.6752
0 | 25 | 15 | 0 | 5 | 0 | 35 | 20 | 209.59 | 207.4001
0 | 20 | 8 | 4 | 0 | 20 | 44 | 4 | 201.32 | 225.6595
0 | 20 | 8 | 4 | 0 | 20 | 44 | 4 | 263.51 | 225.6595
0 | 10 | 5 | 0 | 35 | 0 | 35 | 15 | 199.87 | 195.2262
4 | 12 | 0 | 0 | 16 | 8 | 52 | 8 | 197.69 | 227.0607
4 | 12 | 8 | 4 | 16 | 8 | 48 | 0 | 156.06 | 170.2877
0 | 25 | 5 | 0 | 10 | 0 | 35 | 25 | 213.68 | 208.9276
0 | 20 | 4 | 0 | 4 | 4 | 48 | 20 | 215 | 220.9837
0 | 30 | 5 | 0 | 15 | 0 | 20 | 30 | 202.06 | 206.9784
0 | 35 | 15 | 0 | 10 | 0 | 25 | 15 | 217.91 | 209.355
0 | 35 | 25 | 0 | 5 | 0 | 30 | 5 | 199.06 | 204.8009
0 | 40 | 5 | 0 | 15 | 0 | 15 | 25 | 234.03 | 221.2044
0 | 45 | 15 | 0 | 10 | 0 | 15 | 15 | 229.63 | 215.8535
4 | 8 | 4 | 4 | 16 | 12 | 48 | 4 | 198.95 | 195.0851
0 | 20 | 20 | 0 | 15 | 0 | 30 | 15 | 193.22 | 199.0753
0 | 40 | 20 | 0 | 5 | 0 | 30 | 5 | 237.02 | 217.6729
4 | 12 | 0 | 12 | 20 | 8 | 44 | 0 | 141.59 | 183.6061
0 | 10 | 10 | 0 | 25 | 0 | 50 | 5 | 187.18 | 184.4043
0 | 35 | 15 | 0 | 5 | 0 | 20 | 25 | 223.68 | 211.7735
0 | 15 | 20 | 0 | 15 | 0 | 40 | 10 | 196.74 | 202.3478
4 | 12 | 0 | 12 | 20 | 8 | 44 | 0 | 170.41 | 183.6061
0 | 12 | 8 | 4 | 16 | 20 | 36 | 4 | 183.07 | 186.4632
4 | 12 | 4 | 4 | 20 | 16 | 32 | 8 | 162.29 | 170.8097
4 | 8 | 0 | 0 | 4 | 8 | 52 | 24 | 191.23 | 193.7316
4 | 0 | 4 | 0 | 20 | 8 | 52 | 12 | 181.2 | 194.6678
5 | 0 | 5 | 0 | 25 | 0 | 60 | 5 | 178.43 | 195.1666
0 | 25 | 10 | 0 | 5 | 0 | 35 | 25 | 198.66 | 204.9808
4 | 8 | 12 | 4 | 4 | 24 | 40 | 4 | 171.77 | 175.4987
0 | 25 | 10 | 0 | 20 | 0 | 40 | 5 | 189.31 | 190.9309
0 | 5 | 0 | 0 | 75 | 0 | 20 | 0 | 157.73 | 147.16
0 | 45 | 5 | 0 | 15 | 0 | 25 | 10 | 196.42 | 199.002
0 | 25 | 0 | 0 | 35 | 0 | 35 | 5 | 162.96 | 163.4023
4 | 0 | 12 | 16 | 4 | 12 | 52 | 0 | 182.28 | 184.3509
0 | 55 | 10 | 0 | 10 | 0 | 15 | 10 | 197.23 | 203.7637
0 | 16 | 8 | 4 | 16 | 20 | 36 | 0 | 229.87 | 210.1675
4 | 12 | 8 | 0 | 8 | 8 | 56 | 4 | 180.26 | 194.8197
0 | 30 | 5 | 0 | 30 | 0 | 20 | 15 | 189.61 | 190.4134
0 | 35 | 20 | 0 | 10 | 0 | 15 | 20 | 208.46 | 206.7816
0 | 20 | 10 | 0 | 10 | 0 | 45 | 15 | 219.29 | 214.5581
0 | 5 | 5 | 0 | 30 | 0 | 45 | 15 | 211.23 | 195.1551
4 | 0 | 4 | 4 | 16 | 12 | 56 | 4 | 189.54 | 196.5158
5 | 5 | 5 | 0 | 20 | 0 | 50 | 15 | 209.17 | 207.6479
0 | 4 | 8 | 4 | 16 | 20 | 44 | 4 | 199.98 | 196.4161
0 | 15 | 15 | 0 | 15 | 0 | 40 | 15 | 206.84 | 205.8693
0 | 12 | 4 | 0 | 4 | 16 | 40 | 24 | 192.43 | 187.6944
0 | 30 | 0 | 0 | 15 | 0 | 50 | 5 | 188.44 | 189.1728
0 | 20 | 15 | 0 | 0 | 0 | 35 | 30 | 207.91 | 208.3083
0 | 0 | 8 | 4 | 16 | 12 | 52 | 8 | 187.31 | 200.2554
0 | 10 | 20 | 0 | 5 | 0 | 60 | 5 | 202.88 | 206.9769
0 | 20 | 10 | 0 | 5 | 0 | 40 | 25 | 199.81 | 202.256
0 | 16 | 0 | 4 | 20 | 20 | 28 | 12 | 178.26 | 181.0132
0 | 30 | 10 | 0 | 10 | 0 | 30 | 20 | 203.35 | 209.3
4 | 16 | 8 | 0 | 12 | 0 | 48 | 12 | 212.29 | 200.3026
0 | 0 | 8 | 4 | 16 | 12 | 52 | 8 | 234.5 | 200.2554
0 | 30 | 20 | 0 | 5 | 0 | 40 | 5 | 206.43 | 208.1546
0 | 5 | 5 | 0 | 30 | 0 | 55 | 5 | 196.61 | 180.4348
5 | 5 | 0 | 0 | 40 | 0 | 45 | 5 | 211.67 | 205.8006
0 | 15 | 25 | 0 | 5 | 0 | 50 | 5 | 213.37 | 205.9366
4 | 12 | 4 | 4 | 12 | 16 | 36 | 12 | 179.43 | 172.8048
0 | 25 | 20 | 0 | 10 | 0 | 35 | 10 | 213.93 | 207.4649
0 | 30 | 10 | 0 | 5 | 0 | 45 | 10 | 195.4 | 204.9512
0 | 40 | 25 | 0 | 10 | 0 | 20 | 5 | 215.81 | 211.3254
0 | 24 | 8 | 0 | 12 | 16 | 32 | 8 | 163.61 | 181.9462
4 | 32 | 8 | 4 | 4 | 20 | 24 | 4 | 195.91 | 190.4183
0 | 24 | 8 | 0 | 12 | 16 | 32 | 8 | 193.2 | 181.9462
0 | 20 | 10 | 0 | 0 | 0 | 45 | 25 | 211.02 | 205.3549
4 | 40 | 0 | 0 | 12 | 4 | 36 | 4 | 189.59 | 197.3723
0 | 25 | 5 | 0 | 10 | 0 | 50 | 10 | 201.05 | 194.1361
0 | 40 | 5 | 0 | 15 | 0 | 20 | 20 | 234.77 | 221.1273
0 | 16 | 0 | 4 | 20 | 20 | 28 | 12 | 174.17 | 181.0132
5 | 0 | 5 | 0 | 45 | 0 | 45 | 0 | 168.34 | 167.7349
4 | 20 | 4 | 4 | 16 | 0 | 52 | 0 | 195.54 | 198.4568
4 | 12 | 0 | 0 | 16 | 8 | 52 | 8 | 251.53 | 227.0607

## Test Results
Al | Co | Cr | Cu | Fe | Mn | Ni | V | Actual_Modulus (GPa) SRJT | Predicted_Modulus (GPa) SRJT
4 | 0 | 12 | 16 | 4 | 12 | 52 | 0 | 182.28 | 184.3509
4 | 40 | 0 | 0 | 12 | 4 | 36 | 4 | 189.59 | 197.3723
0 | 30 | 10 | 0 | 10 | 0 | 30 | 20 | 203.35 | 209.3
0 | 25 | 15 | 0 | 5 | 0 | 35 | 20 | 209.59 | 207.4001
4 | 12 | 4 | 4 | 12 | 16 | 36 | 12 | 179.43 | 172.8048
0 | 15 | 25 | 0 | 5 | 0 | 50 | 5 | 213.37 | 205.9366
0 | 5 | 0 | 0 | 75 | 0 | 20 | 0 | 157.73 | 147.16
0 | 20 | 8 | 4 | 0 | 20 | 44 | 4 | 201.32 | 225.6595
0 | 25 | 20 | 0 | 10 | 0 | 35 | 10 | 213.93 | 207.4649
4 | 12 | 8 | 4 | 16 | 8 | 48 | 0 | 156.06 | 170.2877
0 | 10 | 5 | 0 | 10 | 0 | 55 | 20 | 211.4 | 200.4519
0 | 25 | 10 | 0 | 20 | 0 | 40 | 5 | 189.31 | 190.9309
0 | 10 | 0 | 0 | 30 | 0 | 40 | 20 | 195.94 | 201.9645
0 | 40 | 25 | 0 | 10 | 0 | 20 | 5 | 215.81 | 211.3254
0 | 20 | 10 | 0 | 5 | 0 | 40 | 25 | 199.81 | 202.256
0 | 5 | 15 | 0 | 5 | 0 | 70 | 5 | 190.61 | 201.0328
5 | 5 | 10 | 0 | 35 | 0 | 45 | 0 | 170.22 | 168.1628
5 | 10 | 0 | 0 | 5 | 0 | 55 | 25 | 205 | 203.6313
4 | 0 | 8 | 4 | 24 | 12 | 44 | 4 | 165.34 | 178.2941
0 | 4 | 8 | 4 | 16 | 20 | 44 | 4 | 199.98 | 196.4161
4 | 12 | 0 | 12 | 20 | 8 | 44 | 0 | 170.41 | 183.6061
0 | 35 | 15 | 0 | 5 | 0 | 20 | 25 | 223.68 | 211.7735
0 | 5 | 10 | 0 | 30 | 0 | 50 | 5 | 169.54 | 180.1028
0 | 20 | 8 | 4 | 0 | 20 | 44 | 4 | 263.51 | 225.6595
4 | 8 | 4 | 4 | 16 | 12 | 48 | 4 | 198.95 | 195.0851
5 | 5 | 5 | 0 | 20 | 0 | 50 | 15 | 209.17 | 207.6479
0 | 65 | 15 | 0 | 0 | 0 | 10 | 10 | 237.14 | 218.2263