## Train Results
Al | Co | Cr | Cu | Fe | Mn | Ni | V | Actual_Modulus (GPa) SRJT | Predicted_Modulus (GPa) SRJT
0 | 15 | 5 | 0 | 15 | 0 | 40 | 25 | 199.57 | 198.0818
0 | 15 | 5 | 0 | 20 | 0 | 40 | 20 | 190.55 | 191.6799
0 | 10 | 10 | 0 | 55 | 0 | 25 | 0 | 161.94 | 158.7911
0 | 40 | 4 | 0 | 28 | 4 | 4 | 20 | 203.53 | 197.689
4 | 0 | 8 | 24 | 4 | 16 | 44 | 0 | 171.74 | 167.4321
4 | 16 | 0 | 20 | 4 | 12 | 44 | 0 | 173.17 | 167.0967
0 | 10 | 5 | 0 | 5 | 0 | 50 | 30 | 200.47 | 201.0757
0 | 50 | 10 | 0 | 15 | 0 | 15 | 10 | 194.27 | 194.2974
0 | 15 | 5 | 0 | 45 | 0 | 30 | 5 | 162.1 | 169.6654
0 | 24 | 4 | 0 | 8 | 4 | 36 | 24 | 207.26 | 206.6522
4 | 0 | 8 | 4 | 24 | 12 | 44 | 4 | 180.09 | 178.3318
0 | 15 | 15 | 0 | 5 | 0 | 45 | 20 | 212.65 | 207.4317
0 | 16 | 8 | 4 | 16 | 20 | 36 | 0 | 189.94 | 202.5212
4 | 20 | 4 | 4 | 16 | 0 | 52 | 0 | 182.8 | 190.508
0 | 45 | 10 | 0 | 20 | 0 | 15 | 10 | 190.02 | 192.3103
0 | 20 | 5 | 0 | 15 | 0 | 40 | 20 | 178.91 | 189.8527
0 | 10 | 0 | 0 | 0 | 0 | 75 | 15 | 212.4 | 209.5441
5 | 5 | 10 | 0 | 35 | 0 | 45 | 0 | 170.22 | 171.0129
5 | 10 | 5 | 0 | 20 | 0 | 55 | 5 | 209.96 | 207.1581
5 | 10 | 0 | 0 | 5 | 0 | 55 | 25 | 205 | 205.8686
0 | 30 | 0 | 0 | 30 | 0 | 35 | 5 | 165.27 | 169.8318
5 | 20 | 5 | 0 | 25 | 0 | 45 | 0 | 174.64 | 182.9879
0 | 5 | 10 | 0 | 30 | 0 | 50 | 5 | 169.54 | 180.6431
4 | 0 | 12 | 4 | 4 | 16 | 52 | 8 | 184.96 | 182.6933
4 | 12 | 8 | 0 | 8 | 8 | 56 | 4 | 202.62 | 191.4651
4 | 4 | 4 | 8 | 28 | 16 | 32 | 4 | 178.42 | 178.3833
0 | 15 | 20 | 0 | 5 | 0 | 45 | 15 | 207.29 | 207.5694
0 | 5 | 10 | 0 | 10 | 0 | 55 | 20 | 194.55 | 197.5803
4 | 0 | 8 | 4 | 24 | 12 | 44 | 4 | 165.34 | 178.3318
0 | 30 | 10 | 0 | 15 | 0 | 30 | 15 | 225 | 219.1929
0 | 65 | 15 | 0 | 0 | 0 | 10 | 10 | 237.14 | 232.969
4 | 8 | 0 | 12 | 20 | 8 | 48 | 0 | 189.5 | 185.6888
0 | 25 | 15 | 0 | 5 | 0 | 35 | 20 | 209.59 | 210.8338
0 | 20 | 8 | 4 | 0 | 20 | 44 | 4 | 201.32 | 239.3893
0 | 20 | 8 | 4 | 0 | 20 | 44 | 4 | 263.51 | 239.3893
0 | 10 | 5 | 0 | 35 | 0 | 35 | 15 | 199.87 | 202.0676
4 | 12 | 0 | 0 | 16 | 8 | 52 | 8 | 197.69 | 236.6666
4 | 12 | 8 | 4 | 16 | 8 | 48 | 0 | 156.06 | 170.2533
0 | 25 | 5 | 0 | 10 | 0 | 35 | 25 | 213.68 | 203.5729
0 | 20 | 4 | 0 | 4 | 4 | 48 | 20 | 215 | 216.731
0 | 30 | 5 | 0 | 15 | 0 | 20 | 30 | 202.06 | 208.8864
0 | 35 | 15 | 0 | 10 | 0 | 25 | 15 | 217.91 | 215.8258
0 | 35 | 25 | 0 | 5 | 0 | 30 | 5 | 199.06 | 200.1688
0 | 40 | 5 | 0 | 15 | 0 | 15 | 25 | 234.03 | 228.9202
0 | 45 | 15 | 0 | 10 | 0 | 15 | 15 | 229.63 | 222.7653
4 | 8 | 4 | 4 | 16 | 12 | 48 | 4 | 198.95 | 195.0426
0 | 20 | 20 | 0 | 15 | 0 | 30 | 15 | 193.22 | 195.327
0 | 40 | 20 | 0 | 5 | 0 | 30 | 5 | 237.02 | 228.6736
4 | 12 | 0 | 12 | 20 | 8 | 44 | 0 | 141.59 | 180.0792
0 | 10 | 10 | 0 | 25 | 0 | 50 | 5 | 187.18 | 185.9926
0 | 35 | 15 | 0 | 5 | 0 | 20 | 25 | 223.68 | 221.2848
0 | 15 | 20 | 0 | 15 | 0 | 40 | 10 | 196.74 | 200.3436
4 | 12 | 0 | 12 | 20 | 8 | 44 | 0 | 170.41 | 180.0792
0 | 12 | 8 | 4 | 16 | 20 | 36 | 4 | 183.07 | 195.2647
4 | 12 | 4 | 4 | 20 | 16 | 32 | 8 | 162.29 | 178.8452
4 | 8 | 0 | 0 | 4 | 8 | 52 | 24 | 191.23 | 192.4179
4 | 0 | 4 | 0 | 20 | 8 | 52 | 12 | 181.2 | 186.9783
5 | 0 | 5 | 0 | 25 | 0 | 60 | 5 | 178.43 | 184.102
0 | 25 | 10 | 0 | 5 | 0 | 35 | 25 | 198.66 | 205.5157
4 | 8 | 12 | 4 | 4 | 24 | 40 | 4 | 171.77 | 173.5592
0 | 25 | 10 | 0 | 20 | 0 | 40 | 5 | 189.31 | 189.2866
0 | 5 | 0 | 0 | 75 | 0 | 20 | 0 | 157.73 | 148.1294
0 | 45 | 5 | 0 | 15 | 0 | 25 | 10 | 196.42 | 192.8331
0 | 25 | 0 | 0 | 35 | 0 | 35 | 5 | 162.96 | 169.1867
4 | 0 | 12 | 16 | 4 | 12 | 52 | 0 | 182.28 | 180.7169
0 | 55 | 10 | 0 | 10 | 0 | 15 | 10 | 197.23 | 194.7594
0 | 16 | 8 | 4 | 16 | 20 | 36 | 0 | 229.87 | 202.5212
4 | 12 | 8 | 0 | 8 | 8 | 56 | 4 | 180.26 | 191.4651
0 | 30 | 5 | 0 | 30 | 0 | 20 | 15 | 189.61 | 191.0472
0 | 35 | 20 | 0 | 10 | 0 | 15 | 20 | 208.46 | 209.371
0 | 20 | 10 | 0 | 10 | 0 | 45 | 15 | 219.29 | 216.7838
0 | 5 | 5 | 0 | 30 | 0 | 45 | 15 | 211.23 | 196.2365
4 | 0 | 4 | 4 | 16 | 12 | 56 | 4 | 189.54 | 194.8686
5 | 5 | 5 | 0 | 20 | 0 | 50 | 15 | 209.17 | 205.9906
0 | 4 | 8 | 4 | 16 | 20 | 44 | 4 | 199.98 | 199.0292
0 | 15 | 15 | 0 | 15 | 0 | 40 | 15 | 206.84 | 204.28
0 | 12 | 4 | 0 | 4 | 16 | 40 | 24 | 192.43 | 191.9608
0 | 30 | 0 | 0 | 15 | 0 | 50 | 5 | 188.44 | 191.3933
0 | 20 | 15 | 0 | 0 | 0 | 35 | 30 | 207.91 | 211.2255
0 | 0 | 8 | 4 | 16 | 12 | 52 | 8 | 187.31 | 198.6845
0 | 10 | 20 | 0 | 5 | 0 | 60 | 5 | 202.88 | 207.0875
0 | 20 | 10 | 0 | 5 | 0 | 40 | 25 | 199.81 | 200.2688
0 | 16 | 0 | 4 | 20 | 20 | 28 | 12 | 178.26 | 176.2897
0 | 30 | 10 | 0 | 10 | 0 | 30 | 20 | 203.35 | 216.5187
4 | 16 | 8 | 0 | 12 | 0 | 48 | 12 | 212.29 | 210.6009
0 | 0 | 8 | 4 | 16 | 12 | 52 | 8 | 234.5 | 198.6845
0 | 30 | 20 | 0 | 5 | 0 | 40 | 5 | 206.43 | 202.4576
0 | 5 | 5 | 0 | 30 | 0 | 55 | 5 | 196.61 | 184.0339
5 | 5 | 0 | 0 | 40 | 0 | 45 | 5 | 211.67 | 199.9546
0 | 15 | 25 | 0 | 5 | 0 | 50 | 5 | 213.37 | 206.3518
4 | 12 | 4 | 4 | 12 | 16 | 36 | 12 | 179.43 | 179.7409
0 | 25 | 20 | 0 | 10 | 0 | 35 | 10 | 213.93 | 209.5403
0 | 30 | 10 | 0 | 5 | 0 | 45 | 10 | 195.4 | 196.2824
0 | 40 | 25 | 0 | 10 | 0 | 20 | 5 | 215.81 | 205.7673
0 | 24 | 8 | 0 | 12 | 16 | 32 | 8 | 163.61 | 180.1167
4 | 32 | 8 | 4 | 4 | 20 | 24 | 4 | 195.91 | 197.6036
0 | 24 | 8 | 0 | 12 | 16 | 32 | 8 | 193.2 | 180.1167
0 | 20 | 10 | 0 | 0 | 0 | 45 | 25 | 211.02 | 209.6172
4 | 40 | 0 | 0 | 12 | 4 | 36 | 4 | 189.59 | 190.1365
0 | 25 | 5 | 0 | 10 | 0 | 50 | 10 | 201.05 | 195.1297
0 | 40 | 5 | 0 | 15 | 0 | 20 | 20 | 234.77 | 227.5352
0 | 16 | 0 | 4 | 20 | 20 | 28 | 12 | 174.17 | 176.2897
5 | 0 | 5 | 0 | 45 | 0 | 45 | 0 | 168.34 | 169.676
4 | 20 | 4 | 4 | 16 | 0 | 52 | 0 | 195.54 | 190.508
4 | 12 | 0 | 0 | 16 | 8 | 52 | 8 | 251.53 | 236.6666

## Test Results
Al | Co | Cr | Cu | Fe | Mn | Ni | V | Actual_Modulus (GPa) SRJT | Predicted_Modulus (GPa) SRJT
4 | 0 | 12 | 16 | 4 | 12 | 52 | 0 | 182.28 | 180.7169
4 | 40 | 0 | 0 | 12 | 4 | 36 | 4 | 189.59 | 190.1365
0 | 30 | 10 | 0 | 10 | 0 | 30 | 20 | 203.35 | 216.5187
0 | 25 | 15 | 0 | 5 | 0 | 35 | 20 | 209.59 | 210.8338
4 | 12 | 4 | 4 | 12 | 16 | 36 | 12 | 179.43 | 179.7409
0 | 15 | 25 | 0 | 5 | 0 | 50 | 5 | 213.37 | 206.3518
0 | 5 | 0 | 0 | 75 | 0 | 20 | 0 | 157.73 | 148.1294
0 | 20 | 8 | 4 | 0 | 20 | 44 | 4 | 201.32 | 239.3893
0 | 25 | 20 | 0 | 10 | 0 | 35 | 10 | 213.93 | 209.5403
4 | 12 | 8 | 4 | 16 | 8 | 48 | 0 | 156.06 | 170.2533
0 | 10 | 5 | 0 | 10 | 0 | 55 | 20 | 211.4 | 195.9938
0 | 25 | 10 | 0 | 20 | 0 | 40 | 5 | 189.31 | 189.2866
0 | 10 | 0 | 0 | 30 | 0 | 40 | 20 | 195.94 | 200.8874
0 | 40 | 25 | 0 | 10 | 0 | 20 | 5 | 215.81 | 205.7673
0 | 20 | 10 | 0 | 5 | 0 | 40 | 25 | 199.81 | 200.2688
0 | 5 | 15 | 0 | 5 | 0 | 70 | 5 | 190.61 | 203.0681
5 | 5 | 10 | 0 | 35 | 0 | 45 | 0 | 170.22 | 171.0129
5 | 10 | 0 | 0 | 5 | 0 | 55 | 25 | 205 | 205.8686
4 | 0 | 8 | 4 | 24 | 12 | 44 | 4 | 165.34 | 178.3318
0 | 4 | 8 | 4 | 16 | 20 | 44 | 4 | 199.98 | 199.0292
4 | 12 | 0 | 12 | 20 | 8 | 44 | 0 | 170.41 | 180.0792
0 | 35 | 15 | 0 | 5 | 0 | 20 | 25 | 223.68 | 221.2848
0 | 5 | 10 | 0 | 30 | 0 | 50 | 5 | 169.54 | 180.6431
0 | 20 | 8 | 4 | 0 | 20 | 44 | 4 | 263.51 | 239.3893
4 | 8 | 4 | 4 | 16 | 12 | 48 | 4 | 198.95 | 195.0426
5 | 5 | 5 | 0 | 20 | 0 | 50 | 15 | 209.17 | 205.9906
0 | 65 | 15 | 0 | 0 | 0 | 10 | 10 | 237.14 | 232.9691