## Train Results
Al | Co | Cr | Cu | Fe | Mn | Ni | V | Actual_Modulus (GPa) SRJT | Predicted_Modulus (GPa) SRJT
0 | 15 | 5 | 0 | 15 | 0 | 40 | 25 | 199.57 | 196.8716
0 | 15 | 5 | 0 | 20 | 0 | 40 | 20 | 190.55 | 190.3602
0 | 10 | 10 | 0 | 55 | 0 | 25 | 0 | 161.94 | 160.4118
0 | 40 | 4 | 0 | 28 | 4 | 4 | 20 | 203.53 | 200.9446
4 | 0 | 8 | 24 | 4 | 16 | 44 | 0 | 171.74 | 174.4837
4 | 16 | 0 | 20 | 4 | 12 | 44 | 0 | 173.17 | 169.1026
0 | 10 | 5 | 0 | 5 | 0 | 50 | 30 | 200.47 | 197.8659
0 | 50 | 10 | 0 | 15 | 0 | 15 | 10 | 194.27 | 218.4554
0 | 15 | 5 | 0 | 45 | 0 | 30 | 5 | 162.1 | 166.1959
0 | 24 | 4 | 0 | 8 | 4 | 36 | 24 | 207.26 | 196.2171
4 | 0 | 8 | 4 | 24 | 12 | 44 | 4 | 180.09 | 178.3109
0 | 15 | 15 | 0 | 5 | 0 | 45 | 20 | 212.65 | 206.3901
0 | 16 | 8 | 4 | 16 | 20 | 36 | 0 | 189.94 | 189.5464
4 | 20 | 4 | 4 | 16 | 0 | 52 | 0 | 182.8 | 190.4932
0 | 45 | 10 | 0 | 20 | 0 | 15 | 10 | 190.02 | 208.4869
0 | 20 | 5 | 0 | 15 | 0 | 40 | 20 | 178.91 | 187.8014
0 | 10 | 0 | 0 | 0 | 0 | 75 | 15 | 212.4 | 216.0547
5 | 5 | 10 | 0 | 35 | 0 | 45 | 0 | 170.22 | 166.3763
5 | 10 | 5 | 0 | 20 | 0 | 55 | 5 | 209.96 | 210.1448
5 | 10 | 0 | 0 | 5 | 0 | 55 | 25 | 205 | 203.1905
0 | 30 | 0 | 0 | 30 | 0 | 35 | 5 | 165.27 | 165.6335
5 | 20 | 5 | 0 | 25 | 0 | 45 | 0 | 174.64 | 190.0411
0 | 5 | 10 | 0 | 30 | 0 | 50 | 5 | 169.54 | 178.9576
4 | 0 | 12 | 4 | 4 | 16 | 52 | 8 | 184.96 | 181.2792
4 | 12 | 8 | 0 | 8 | 8 | 56 | 4 | 202.62 | 189.9237
4 | 4 | 4 | 8 | 28 | 16 | 32 | 4 | 178.42 | 178.2486
0 | 15 | 20 | 0 | 5 | 0 | 45 | 15 | 207.29 | 206.4787
0 | 5 | 10 | 0 | 10 | 0 | 55 | 20 | 194.55 | 189.6267
4 | 0 | 8 | 4 | 24 | 12 | 44 | 4 | 165.34 | 178.3109
0 | 30 | 10 | 0 | 15 | 0 | 30 | 15 | 225 | 212.9495
0 | 65 | 15 | 0 | 0 | 0 | 10 | 10 | 237.14 | 233.9448
4 | 8 | 0 | 12 | 20 | 8 | 48 | 0 | 189.5 | 167.8523
0 | 25 | 15 | 0 | 5 | 0 | 35 | 20 | 209.59 | 207.8342
0 | 20 | 8 | 4 | 0 | 20 | 44 | 4 | 201.32 | 238.9447
0 | 20 | 8 | 4 | 0 | 20 | 44 | 4 | 263.51 | 238.9447
0 | 10 | 5 | 0 | 35 | 0 | 35 | 15 | 199.87 | 198.1195
4 | 12 | 0 | 0 | 16 | 8 | 52 | 8 | 197.69 | 241.0482
4 | 12 | 8 | 4 | 16 | 8 | 48 | 0 | 156.06 | 173.2086
0 | 25 | 5 | 0 | 10 | 0 | 35 | 25 | 213.68 | 197.599
0 | 20 | 4 | 0 | 4 | 4 | 48 | 20 | 215 | 197.049
0 | 30 | 5 | 0 | 15 | 0 | 20 | 30 | 202.06 | 206.3604
0 | 35 | 15 | 0 | 10 | 0 | 25 | 15 | 217.91 | 207.1965
0 | 35 | 25 | 0 | 5 | 0 | 30 | 5 | 199.06 | 200.9969
0 | 40 | 5 | 0 | 15 | 0 | 15 | 25 | 234.03 | 230.289
0 | 45 | 15 | 0 | 10 | 0 | 15 | 15 | 229.63 | 217.4404
4 | 8 | 4 | 4 | 16 | 12 | 48 | 4 | 198.95 | 192.2063
0 | 20 | 20 | 0 | 15 | 0 | 30 | 15 | 193.22 | 197.296
0 | 40 | 20 | 0 | 5 | 0 | 30 | 5 | 237.02 | 217.4114
4 | 12 | 0 | 12 | 20 | 8 | 44 | 0 | 141.59 | 167.5459
0 | 10 | 10 | 0 | 25 | 0 | 50 | 5 | 187.18 | 181.9716
0 | 35 | 15 | 0 | 5 | 0 | 20 | 25 | 223.68 | 214.4709
0 | 15 | 20 | 0 | 15 | 0 | 40 | 10 | 196.74 | 201.1372
4 | 12 | 0 | 12 | 20 | 8 | 44 | 0 | 170.41 | 167.5459
0 | 12 | 8 | 4 | 16 | 20 | 36 | 4 | 183.07 | 183.6796
4 | 12 | 4 | 4 | 20 | 16 | 32 | 8 | 162.29 | 173.3246
4 | 8 | 0 | 0 | 4 | 8 | 52 | 24 | 191.23 | 187.8517
4 | 0 | 4 | 0 | 20 | 8 | 52 | 12 | 181.2 | 184.2636
5 | 0 | 5 | 0 | 25 | 0 | 60 | 5 | 178.43 | 195.1685
0 | 25 | 10 | 0 | 5 | 0 | 35 | 25 | 198.66 | 199.9488
4 | 8 | 12 | 4 | 4 | 24 | 40 | 4 | 171.77 | 178.1325
0 | 25 | 10 | 0 | 20 | 0 | 40 | 5 | 189.31 | 184.0046
0 | 5 | 0 | 0 | 75 | 0 | 20 | 0 | 157.73 | 153.3402
0 | 45 | 5 | 0 | 15 | 0 | 25 | 10 | 196.42 | 211.5012
0 | 25 | 0 | 0 | 35 | 0 | 35 | 5 | 162.96 | 164.4546
4 | 0 | 12 | 16 | 4 | 12 | 52 | 0 | 182.28 | 182.323
0 | 55 | 10 | 0 | 10 | 0 | 15 | 10 | 197.23 | 222.3783
0 | 16 | 8 | 4 | 16 | 20 | 36 | 0 | 229.87 | 189.5464
4 | 12 | 8 | 0 | 8 | 8 | 56 | 4 | 180.26 | 189.9237
0 | 30 | 5 | 0 | 30 | 0 | 20 | 15 | 189.61 | 191.8379
0 | 35 | 20 | 0 | 10 | 0 | 15 | 20 | 208.46 | 204.9308
0 | 20 | 10 | 0 | 10 | 0 | 45 | 15 | 219.29 | 212.1468
0 | 5 | 5 | 0 | 30 | 0 | 45 | 15 | 211.23 | 194.066
4 | 0 | 4 | 4 | 16 | 12 | 56 | 4 | 189.54 | 193.9765625
5 | 5 | 5 | 0 | 20 | 0 | 50 | 15 | 209.17 | 204.3891
0 | 4 | 8 | 4 | 16 | 20 | 44 | 4 | 199.98 | 187.7988
0 | 15 | 15 | 0 | 15 | 0 | 40 | 15 | 206.84 | 199.7054
0 | 12 | 4 | 0 | 4 | 16 | 40 | 24 | 192.43 | 191.1207
0 | 30 | 0 | 0 | 15 | 0 | 50 | 5 | 188.44 | 192.2023
0 | 20 | 15 | 0 | 0 | 0 | 35 | 30 | 207.91 | 201.7526
0 | 0 | 8 | 4 | 16 | 12 | 52 | 8 | 187.31 | 194.657
0 | 10 | 20 | 0 | 5 | 0 | 60 | 5 | 202.88 | 203.249
0 | 20 | 10 | 0 | 5 | 0 | 40 | 25 | 199.81 | 196.7341
0 | 16 | 0 | 4 | 20 | 20 | 28 | 12 | 178.26 | 176.5724
0 | 30 | 10 | 0 | 10 | 0 | 30 | 20 | 203.35 | 211.9678
4 | 16 | 8 | 0 | 12 | 0 | 48 | 12 | 212.29 | 206.0229
0 | 0 | 8 | 4 | 16 | 12 | 52 | 8 | 234.5 | 194.657
0 | 30 | 20 | 0 | 5 | 0 | 40 | 5 | 206.43 | 205.8419
0 | 5 | 5 | 0 | 30 | 0 | 55 | 5 | 196.61 | 176.2794
5 | 5 | 0 | 0 | 40 | 0 | 45 | 5 | 211.67 | 212.2353
0 | 15 | 25 | 0 | 5 | 0 | 50 | 5 | 213.37 | 207.3671875
4 | 12 | 4 | 4 | 12 | 16 | 36 | 12 | 179.43 | 175.3243
0 | 25 | 20 | 0 | 10 | 0 | 35 | 10 | 213.93 | 206.0822
0 | 30 | 10 | 0 | 5 | 0 | 45 | 10 | 195.4 | 206.5328
0 | 40 | 25 | 0 | 10 | 0 | 20 | 5 | 215.81 | 202.1335
0 | 24 | 8 | 0 | 12 | 16 | 32 | 8 | 163.61 | 174.3305
4 | 32 | 8 | 4 | 4 | 20 | 24 | 4 | 195.91 | 188.1366
0 | 24 | 8 | 0 | 12 | 16 | 32 | 8 | 193.2 | 174.3305
0 | 20 | 10 | 0 | 0 | 0 | 45 | 25 | 211.02 | 201.6375
4 | 40 | 0 | 0 | 12 | 4 | 36 | 4 | 189.59 | 194.4821
0 | 25 | 5 | 0 | 10 | 0 | 50 | 10 | 201.05 | 196.439
0 | 40 | 5 | 0 | 15 | 0 | 20 | 20 | 234.77 | 229.6555
0 | 16 | 0 | 4 | 20 | 20 | 28 | 12 | 174.17 | 176.5724
5 | 0 | 5 | 0 | 45 | 0 | 45 | 0 | 168.34 | 166.1933
4 | 20 | 4 | 4 | 16 | 0 | 52 | 0 | 195.54 | 190.4932
4 | 12 | 0 | 0 | 16 | 8 | 52 | 8 | 251.53 | 241.0482

## Test Results
Al | Co | Cr | Cu | Fe | Mn | Ni | V | Actual_Modulus (GPa) SRJT | Predicted_Modulus (GPa) SRJT
4 | 0 | 12 | 16 | 4 | 12 | 52 | 0 | 182.28 | 182.323
4 | 40 | 0 | 0 | 12 | 4 | 36 | 4 | 189.59 | 194.4821
0 | 30 | 10 | 0 | 10 | 0 | 30 | 20 | 203.35 | 211.9678
0 | 25 | 15 | 0 | 5 | 0 | 35 | 20 | 209.59 | 207.8342
4 | 12 | 4 | 4 | 12 | 16 | 36 | 12 | 179.43 | 175.3243
0 | 15 | 25 | 0 | 5 | 0 | 50 | 5 | 213.37 | 207.3671875
0 | 5 | 0 | 0 | 75 | 0 | 20 | 0 | 157.73 | 153.3402
0 | 20 | 8 | 4 | 0 | 20 | 44 | 4 | 201.32 | 238.9447
0 | 25 | 20 | 0 | 10 | 0 | 35 | 10 | 213.93 | 206.0822
4 | 12 | 8 | 4 | 16 | 8 | 48 | 0 | 156.06 | 173.2086
0 | 10 | 5 | 0 | 10 | 0 | 55 | 20 | 211.4 | 186.4703
0 | 25 | 10 | 0 | 20 | 0 | 40 | 5 | 189.31 | 184.0046
0 | 10 | 0 | 0 | 30 | 0 | 40 | 20 | 195.94 | 200.7595
0 | 40 | 25 | 0 | 10 | 0 | 20 | 5 | 215.81 | 202.1335
0 | 20 | 10 | 0 | 5 | 0 | 40 | 25 | 199.81 | 196.7341
0 | 5 | 15 | 0 | 5 | 0 | 70 | 5 | 190.61 | 197.4082
5 | 5 | 10 | 0 | 35 | 0 | 45 | 0 | 170.22 | 166.3763
5 | 10 | 0 | 0 | 5 | 0 | 55 | 25 | 205 | 203.1905
4 | 0 | 8 | 4 | 24 | 12 | 44 | 4 | 165.34 | 178.3109
0 | 4 | 8 | 4 | 16 | 20 | 44 | 4 | 199.98 | 187.7988
4 | 12 | 0 | 12 | 20 | 8 | 44 | 0 | 170.41 | 167.5459
0 | 35 | 15 | 0 | 5 | 0 | 20 | 25 | 223.68 | 214.4709
0 | 5 | 10 | 0 | 30 | 0 | 50 | 5 | 169.54 | 178.9576
0 | 20 | 8 | 4 | 0 | 20 | 44 | 4 | 263.51 | 238.9447
4 | 8 | 4 | 4 | 16 | 12 | 48 | 4 | 198.95 | 192.2063
5 | 5 | 5 | 0 | 20 | 0 | 50 | 15 | 209.17 | 204.3891
0 | 65 | 15 | 0 | 0 | 0 | 10 | 10 | 237.14 | 233.9448