## Train Results
Al | Co | Cr | Cu | Fe | Mn | Ni | V | Actual_Modulus (GPa) SRJT | Predicted_Modulus (GPa) SRJT
0 | 15 | 5 | 0 | 15 | 0 | 40 | 25 | 199.57 | 198.12
0 | 15 | 5 | 0 | 20 | 0 | 40 | 20 | 190.55 | 192.6308
0 | 10 | 10 | 0 | 55 | 0 | 25 | 0 | 161.94 | 157.0678
0 | 40 | 4 | 0 | 28 | 4 | 4 | 20 | 203.53 | 202.5629
4 | 0 | 8 | 24 | 4 | 16 | 44 | 0 | 171.74 | 174.022
4 | 16 | 0 | 20 | 4 | 12 | 44 | 0 | 173.17 | 169.9396
0 | 10 | 5 | 0 | 5 | 0 | 50 | 30 | 200.47 | 203.0543
0 | 50 | 10 | 0 | 15 | 0 | 15 | 10 | 194.27 | 198.2293
0 | 15 | 5 | 0 | 45 | 0 | 30 | 5 | 162.1 | 168.8338
0 | 24 | 4 | 0 | 8 | 4 | 36 | 24 | 207.26 | 205.2009
4 | 0 | 8 | 4 | 24 | 12 | 44 | 4 | 180.09 | 179.4119
0 | 15 | 15 | 0 | 5 | 0 | 45 | 20 | 212.65 | 207.9678
0 | 16 | 8 | 4 | 16 | 20 | 36 | 0 | 189.94 | 192.1735
4 | 20 | 4 | 4 | 16 | 0 | 52 | 0 | 182.8 | 188.2068
0 | 45 | 10 | 0 | 20 | 0 | 15 | 10 | 190.02 | 198.4124
0 | 20 | 5 | 0 | 15 | 0 | 40 | 20 | 178.91 | 188.4736
0 | 10 | 0 | 0 | 0 | 0 | 75 | 15 | 212.4 | 206.4183
5 | 5 | 10 | 0 | 35 | 0 | 45 | 0 | 170.22 | 168.9579
5 | 10 | 5 | 0 | 20 | 0 | 55 | 5 | 209.96 | 208.7121
5 | 10 | 0 | 0 | 5 | 0 | 55 | 25 | 205 | 200.9785
0 | 30 | 0 | 0 | 30 | 0 | 35 | 5 | 165.27 | 169.0487
5 | 20 | 5 | 0 | 25 | 0 | 45 | 0 | 174.64 | 181.0609
0 | 5 | 10 | 0 | 30 | 0 | 50 | 5 | 169.54 | 183.6145
4 | 0 | 12 | 4 | 4 | 16 | 52 | 8 | 184.96 | 183.66
4 | 12 | 8 | 0 | 8 | 8 | 56 | 4 | 202.62 | 191.1687
4 | 4 | 4 | 8 | 28 | 16 | 32 | 4 | 178.42 | 181.5559
0 | 15 | 20 | 0 | 5 | 0 | 45 | 15 | 207.29 | 205.0622
0 | 5 | 10 | 0 | 10 | 0 | 55 | 20 | 194.55 | 193.8351
4 | 0 | 8 | 4 | 24 | 12 | 44 | 4 | 165.34 | 179.4119
0 | 30 | 10 | 0 | 15 | 0 | 30 | 15 | 225 | 215.2076
0 | 65 | 15 | 0 | 0 | 0 | 10 | 10 | 237.14 | 220.8998
4 | 8 | 0 | 12 | 20 | 8 | 48 | 0 | 189.5 | 172.2743
0 | 25 | 15 | 0 | 5 | 0 | 35 | 20 | 209.59 | 207.5804
0 | 20 | 8 | 4 | 0 | 20 | 44 | 4 | 201.32 | 235.9919
0 | 20 | 8 | 4 | 0 | 20 | 44 | 4 | 263.51 | 235.9919
0 | 10 | 5 | 0 | 35 | 0 | 35 | 15 | 199.87 | 200.8018
4 | 12 | 0 | 0 | 16 | 8 | 52 | 8 | 197.69 | 235.534
4 | 12 | 8 | 4 | 16 | 8 | 48 | 0 | 156.06 | 170.7809
0 | 25 | 5 | 0 | 10 | 0 | 35 | 25 | 213.68 | 200.6121
0 | 20 | 4 | 0 | 4 | 4 | 48 | 20 | 215 | 214.9437
0 | 30 | 5 | 0 | 15 | 0 | 20 | 30 | 202.06 | 210.943
0 | 35 | 15 | 0 | 10 | 0 | 25 | 15 | 217.91 | 212.2198
0 | 35 | 25 | 0 | 5 | 0 | 30 | 5 | 199.06 | 203.7771
0 | 40 | 5 | 0 | 15 | 0 | 15 | 25 | 234.03 | 226.7462
0 | 45 | 15 | 0 | 10 | 0 | 15 | 15 | 229.63 | 218.9164
4 | 8 | 4 | 4 | 16 | 12 | 48 | 4 | 198.95 | 193.3919
0 | 20 | 20 | 0 | 15 | 0 | 30 | 15 | 193.22 | 195.347
0 | 40 | 20 | 0 | 5 | 0 | 30 | 5 | 237.02 | 221.1284
4 | 12 | 0 | 12 | 20 | 8 | 44 | 0 | 141.59 | 170.099
0 | 10 | 10 | 0 | 25 | 0 | 50 | 5 | 187.18 | 189.6457
0 | 35 | 15 | 0 | 5 | 0 | 20 | 25 | 223.68 | 215.1295
0 | 15 | 20 | 0 | 15 | 0 | 40 | 10 | 196.74 | 198.9033
4 | 12 | 0 | 12 | 20 | 8 | 44 | 0 | 170.41 | 170.099
0 | 12 | 8 | 4 | 16 | 20 | 36 | 4 | 183.07 | 188.4262
4 | 12 | 4 | 4 | 20 | 16 | 32 | 8 | 162.29 | 169.4245
4 | 8 | 0 | 0 | 4 | 8 | 52 | 24 | 191.23 | 190.3524
4 | 0 | 4 | 0 | 20 | 8 | 52 | 12 | 181.2 | 183.0847
5 | 0 | 5 | 0 | 25 | 0 | 60 | 5 | 178.43 | 195.5991
0 | 25 | 10 | 0 | 5 | 0 | 35 | 25 | 198.66 | 199.0823
4 | 8 | 12 | 4 | 4 | 24 | 40 | 4 | 171.77 | 179.3522
0 | 25 | 10 | 0 | 20 | 0 | 40 | 5 | 189.31 | 190.2189
0 | 5 | 0 | 0 | 75 | 0 | 20 | 0 | 157.73 | 151.9522
0 | 45 | 5 | 0 | 15 | 0 | 25 | 10 | 196.42 | 198.0162
0 | 25 | 0 | 0 | 35 | 0 | 35 | 5 | 162.96 | 168.6021
4 | 0 | 12 | 16 | 4 | 12 | 52 | 0 | 182.28 | 185.2456
0 | 55 | 10 | 0 | 10 | 0 | 15 | 10 | 197.23 | 198.0224
0 | 16 | 8 | 4 | 16 | 20 | 36 | 0 | 229.87 | 192.1735
4 | 12 | 8 | 0 | 8 | 8 | 56 | 4 | 180.26 | 191.1687
0 | 30 | 5 | 0 | 30 | 0 | 20 | 15 | 189.61 | 192.8415
0 | 35 | 20 | 0 | 10 | 0 | 15 | 20 | 208.46 | 205.2757
0 | 20 | 10 | 0 | 10 | 0 | 45 | 15 | 219.29 | 214.8284
0 | 5 | 5 | 0 | 30 | 0 | 45 | 15 | 211.23 | 197.7155
4 | 0 | 4 | 4 | 16 | 12 | 56 | 4 | 189.54 | 196.1241
5 | 5 | 5 | 0 | 20 | 0 | 50 | 15 | 209.17 | 205.0013
0 | 4 | 8 | 4 | 16 | 20 | 44 | 4 | 199.98 | 191.9269
0 | 15 | 15 | 0 | 15 | 0 | 40 | 15 | 206.84 | 203.5557
0 | 12 | 4 | 0 | 4 | 16 | 40 | 24 | 192.43 | 195.4051
0 | 30 | 0 | 0 | 15 | 0 | 50 | 5 | 188.44 | 189.6277
0 | 20 | 15 | 0 | 0 | 0 | 35 | 30 | 207.91 | 202.7835
0 | 0 | 8 | 4 | 16 | 12 | 52 | 8 | 187.31 | 194.6716
0 | 10 | 20 | 0 | 5 | 0 | 60 | 5 | 202.88 | 207.7837
0 | 20 | 10 | 0 | 5 | 0 | 40 | 25 | 199.81 | 197.5694
0 | 16 | 0 | 4 | 20 | 20 | 28 | 12 | 178.26 | 179.7247
0 | 30 | 10 | 0 | 10 | 0 | 30 | 20 | 203.35 | 215.7427
4 | 16 | 8 | 0 | 12 | 0 | 48 | 12 | 212.29 | 208.1543
0 | 0 | 8 | 4 | 16 | 12 | 52 | 8 | 234.5 | 194.6716
0 | 30 | 20 | 0 | 5 | 0 | 40 | 5 | 206.43 | 206.7412
0 | 5 | 5 | 0 | 30 | 0 | 55 | 5 | 196.61 | 185.8539
5 | 5 | 0 | 0 | 40 | 0 | 45 | 5 | 211.67 | 208.4551
0 | 15 | 25 | 0 | 5 | 0 | 50 | 5 | 213.37 | 208.3967
4 | 12 | 4 | 4 | 12 | 16 | 36 | 12 | 179.43 | 168.1791
0 | 25 | 20 | 0 | 10 | 0 | 35 | 10 | 213.93 | 207.7057
0 | 30 | 10 | 0 | 5 | 0 | 45 | 10 | 195.4 | 199.8386
0 | 40 | 25 | 0 | 10 | 0 | 20 | 5 | 215.81 | 206.8679
0 | 24 | 8 | 0 | 12 | 16 | 32 | 8 | 163.61 | 180.3297
4 | 32 | 8 | 4 | 4 | 20 | 24 | 4 | 195.91 | 191.7849
0 | 24 | 8 | 0 | 12 | 16 | 32 | 8 | 193.2 | 180.3297
0 | 20 | 10 | 0 | 0 | 0 | 45 | 25 | 211.02 | 205.1795
4 | 40 | 0 | 0 | 12 | 4 | 36 | 4 | 189.59 | 189.2798
0 | 25 | 5 | 0 | 10 | 0 | 50 | 10 | 201.05 | 194.907
0 | 40 | 5 | 0 | 15 | 0 | 20 | 20 | 234.77 | 227.3756
0 | 16 | 0 | 4 | 20 | 20 | 28 | 12 | 174.17 | 179.7247
5 | 0 | 5 | 0 | 45 | 0 | 45 | 0 | 168.34 | 167.4846
4 | 20 | 4 | 4 | 16 | 0 | 52 | 0 | 195.54 | 188.2068
4 | 12 | 0 | 0 | 16 | 8 | 52 | 8 | 251.53 | 235.534

## Test Results
Al | Co | Cr | Cu | Fe | Mn | Ni | V | Actual_Modulus (GPa) SRJT | Predicted_Modulus (GPa) SRJT
4 | 0 | 12 | 16 | 4 | 12 | 52 | 0 | 182.28 | 185.2456
4 | 40 | 0 | 0 | 12 | 4 | 36 | 4 | 189.59 | 189.2798
0 | 30 | 10 | 0 | 10 | 0 | 30 | 20 | 203.35 | 215.7427
0 | 25 | 15 | 0 | 5 | 0 | 35 | 20 | 209.59 | 207.5804
4 | 12 | 4 | 4 | 12 | 16 | 36 | 12 | 179.43 | 168.1791
0 | 15 | 25 | 0 | 5 | 0 | 50 | 5 | 213.37 | 208.3967
0 | 5 | 0 | 0 | 75 | 0 | 20 | 0 | 157.73 | 151.9522
0 | 20 | 8 | 4 | 0 | 20 | 44 | 4 | 201.32 | 235.9919
0 | 25 | 20 | 0 | 10 | 0 | 35 | 10 | 213.93 | 207.7057
4 | 12 | 8 | 4 | 16 | 8 | 48 | 0 | 156.06 | 170.7809
0 | 10 | 5 | 0 | 10 | 0 | 55 | 20 | 211.4 | 193.2699
0 | 25 | 10 | 0 | 20 | 0 | 40 | 5 | 189.31 | 190.2189
0 | 10 | 0 | 0 | 30 | 0 | 40 | 20 | 195.94 | 198.1392
0 | 40 | 25 | 0 | 10 | 0 | 20 | 5 | 215.81 | 206.8679
0 | 20 | 10 | 0 | 5 | 0 | 40 | 25 | 199.81 | 197.5694
0 | 5 | 15 | 0 | 5 | 0 | 70 | 5 | 190.61 | 204.1211
5 | 5 | 10 | 0 | 35 | 0 | 45 | 0 | 170.22 | 168.9579
5 | 10 | 0 | 0 | 5 | 0 | 55 | 25 | 205 | 200.9785
4 | 0 | 8 | 4 | 24 | 12 | 44 | 4 | 165.34 | 179.4119
0 | 4 | 8 | 4 | 16 | 20 | 44 | 4 | 199.98 | 191.9269
4 | 12 | 0 | 12 | 20 | 8 | 44 | 0 | 170.41 | 170.099
0 | 35 | 15 | 0 | 5 | 0 | 20 | 25 | 223.68 | 215.1295
0 | 5 | 10 | 0 | 30 | 0 | 50 | 5 | 169.54 | 183.6145
0 | 20 | 8 | 4 | 0 | 20 | 44 | 4 | 263.51 | 235.9919
4 | 8 | 4 | 4 | 16 | 12 | 48 | 4 | 198.95 | 193.3919
5 | 5 | 5 | 0 | 20 | 0 | 50 | 15 | 209.17 | 205.0013
0 | 65 | 15 | 0 | 0 | 0 | 10 | 10 | 237.14 | 220.8998