## Train Results
Al | Co | Cr | Cu | Fe | Mn | Ni | V | Actual_Modulus (GPa) SRJT | Predicted_Modulus (GPa) SRJT
0 | 15 | 5 | 0 | 15 | 0 | 40 | 25 | 199.57 | 197.381
0 | 15 | 5 | 0 | 20 | 0 | 40 | 20 | 190.55 | 189.7495
0 | 10 | 10 | 0 | 55 | 0 | 25 | 0 | 161.94 | 159.477
0 | 40 | 4 | 0 | 28 | 4 | 4 | 20 | 203.53 | 202.9814
4 | 0 | 8 | 24 | 4 | 16 | 44 | 0 | 171.74 | 186.0465
4 | 16 | 0 | 20 | 4 | 12 | 44 | 0 | 173.17 | 184.4458
0 | 10 | 5 | 0 | 5 | 0 | 50 | 30 | 200.47 | 200.0562
0 | 50 | 10 | 0 | 15 | 0 | 15 | 10 | 194.27 | 198.471
0 | 15 | 5 | 0 | 45 | 0 | 30 | 5 | 162.1 | 167.9276
0 | 24 | 4 | 0 | 8 | 4 | 36 | 24 | 207.26 | 203.4984
4 | 0 | 8 | 4 | 24 | 12 | 44 | 4 | 180.09 | 176.6803
0 | 15 | 15 | 0 | 5 | 0 | 45 | 20 | 212.65 | 208.6578
0 | 16 | 8 | 4 | 16 | 20 | 36 | 0 | 189.94 | 198.0039
4 | 20 | 4 | 4 | 16 | 0 | 52 | 0 | 182.8 | 192.9097
0 | 45 | 10 | 0 | 20 | 0 | 15 | 10 | 190.02 | 196.7691
0 | 20 | 5 | 0 | 15 | 0 | 40 | 20 | 178.91 | 188.2466
0 | 10 | 0 | 0 | 0 | 0 | 75 | 15 | 212.4 | 209.4883
5 | 5 | 10 | 0 | 35 | 0 | 45 | 0 | 170.22 | 172.5927
5 | 10 | 5 | 0 | 20 | 0 | 55 | 5 | 209.96 | 203.6284
5 | 10 | 0 | 0 | 5 | 0 | 55 | 25 | 205 | 202.3964
0 | 30 | 0 | 0 | 30 | 0 | 35 | 5 | 165.27 | 165.2131
5 | 20 | 5 | 0 | 25 | 0 | 45 | 0 | 174.64 | 183.5306
0 | 5 | 10 | 0 | 30 | 0 | 50 | 5 | 169.54 | 185.0799
4 | 0 | 12 | 4 | 4 | 16 | 52 | 8 | 184.96 | 184.6512
4 | 12 | 8 | 0 | 8 | 8 | 56 | 4 | 202.62 | 195.1486
4 | 4 | 4 | 8 | 28 | 16 | 32 | 4 | 178.42 | 179.4826
0 | 15 | 20 | 0 | 5 | 0 | 45 | 15 | 207.29 | 205.4522
0 | 5 | 10 | 0 | 10 | 0 | 55 | 20 | 194.55 | 193.0809
4 | 0 | 8 | 4 | 24 | 12 | 44 | 4 | 165.34 | 176.6803
0 | 30 | 10 | 0 | 15 | 0 | 30 | 15 | 225 | 215.4248
0 | 65 | 15 | 0 | 0 | 0 | 10 | 10 | 237.14 | 217.4382
4 | 8 | 0 | 12 | 20 | 8 | 48 | 0 | 189.5 | 177.376
0 | 25 | 15 | 0 | 5 | 0 | 35 | 20 | 209.59 | 209.6409
0 | 20 | 8 | 4 | 0 | 20 | 44 | 4 | 201.32 | 231.1813
0 | 20 | 8 | 4 | 0 | 20 | 44 | 4 | 263.51 | 231.1813
0 | 10 | 5 | 0 | 35 | 0 | 35 | 15 | 199.87 | 196.6162
4 | 12 | 0 | 0 | 16 | 8 | 52 | 8 | 197.69 | 228.7535
4 | 12 | 8 | 4 | 16 | 8 | 48 | 0 | 156.06 | 173.5014
0 | 25 | 5 | 0 | 10 | 0 | 35 | 25 | 213.68 | 201.2882
0 | 20 | 4 | 0 | 4 | 4 | 48 | 20 | 215 | 208.4986
0 | 30 | 5 | 0 | 15 | 0 | 20 | 30 | 202.06 | 205.0451
0 | 35 | 15 | 0 | 10 | 0 | 25 | 15 | 217.91 | 211.2107
0 | 35 | 25 | 0 | 5 | 0 | 30 | 5 | 199.06 | 201.1499
0 | 40 | 5 | 0 | 15 | 0 | 15 | 25 | 234.03 | 229.5756
0 | 45 | 15 | 0 | 10 | 0 | 15 | 15 | 229.63 | 216.5802
4 | 8 | 4 | 4 | 16 | 12 | 48 | 4 | 198.95 | 194.5208
0 | 20 | 20 | 0 | 15 | 0 | 30 | 15 | 193.22 | 191.4365
0 | 40 | 20 | 0 | 5 | 0 | 30 | 5 | 237.02 | 218.8148
4 | 12 | 0 | 12 | 20 | 8 | 44 | 0 | 141.59 | 175.0735
0 | 10 | 10 | 0 | 25 | 0 | 50 | 5 | 187.18 | 189.5815
0 | 35 | 15 | 0 | 5 | 0 | 20 | 25 | 223.68 | 213.938
0 | 15 | 20 | 0 | 15 | 0 | 40 | 10 | 196.74 | 195.0559
4 | 12 | 0 | 12 | 20 | 8 | 44 | 0 | 170.41 | 175.0735
0 | 12 | 8 | 4 | 16 | 20 | 36 | 4 | 183.07 | 184.2364
4 | 12 | 4 | 4 | 20 | 16 | 32 | 8 | 162.29 | 173.9075
4 | 8 | 0 | 0 | 4 | 8 | 52 | 24 | 191.23 | 191.4493
4 | 0 | 4 | 0 | 20 | 8 | 52 | 12 | 181.2 | 183.8005
5 | 0 | 5 | 0 | 25 | 0 | 60 | 5 | 178.43 | 190.2621
0 | 25 | 10 | 0 | 5 | 0 | 35 | 25 | 198.66 | 204.8259
4 | 8 | 12 | 4 | 4 | 24 | 40 | 4 | 171.77 | 175.1134
0 | 25 | 10 | 0 | 20 | 0 | 40 | 5 | 189.31 | 191.6623
0 | 5 | 0 | 0 | 75 | 0 | 20 | 0 | 157.73 | 152.0003
0 | 45 | 5 | 0 | 15 | 0 | 25 | 10 | 196.42 | 198.6138
0 | 25 | 0 | 0 | 35 | 0 | 35 | 5 | 162.96 | 164.2111
4 | 0 | 12 | 16 | 4 | 12 | 52 | 0 | 182.28 | 187.9056
0 | 55 | 10 | 0 | 10 | 0 | 15 | 10 | 197.23 | 201.0772
0 | 16 | 8 | 4 | 16 | 20 | 36 | 0 | 229.87 | 198.0039
4 | 12 | 8 | 0 | 8 | 8 | 56 | 4 | 180.26 | 195.1486
0 | 30 | 5 | 0 | 30 | 0 | 20 | 15 | 189.61 | 185.6569
0 | 35 | 20 | 0 | 10 | 0 | 15 | 20 | 208.46 | 201.0283
0 | 20 | 10 | 0 | 10 | 0 | 45 | 15 | 219.29 | 213.1875
0 | 5 | 5 | 0 | 30 | 0 | 45 | 15 | 211.23 | 192.2801
4 | 0 | 4 | 4 | 16 | 12 | 56 | 4 | 189.54 | 195.2578125
5 | 5 | 5 | 0 | 20 | 0 | 50 | 15 | 209.17 | 200.731
0 | 4 | 8 | 4 | 16 | 20 | 44 | 4 | 199.98 | 191.223
0 | 15 | 15 | 0 | 15 | 0 | 40 | 15 | 206.84 | 202.1640625
0 | 12 | 4 | 0 | 4 | 16 | 40 | 24 | 192.43 | 189.6681
0 | 30 | 0 | 0 | 15 | 0 | 50 | 5 | 188.44 | 186.7182
0 | 20 | 15 | 0 | 0 | 0 | 35 | 30 | 207.91 | 201.4722
0 | 0 | 8 | 4 | 16 | 12 | 52 | 8 | 187.31 | 200.9524
0 | 10 | 20 | 0 | 5 | 0 | 60 | 5 | 202.88 | 205.4443
0 | 20 | 10 | 0 | 5 | 0 | 40 | 25 | 199.81 | 200.1593
0 | 16 | 0 | 4 | 20 | 20 | 28 | 12 | 178.26 | 179.11
0 | 30 | 10 | 0 | 10 | 0 | 30 | 20 | 203.35 | 218.0255
4 | 16 | 8 | 0 | 12 | 0 | 48 | 12 | 212.29 | 205.3488
0 | 0 | 8 | 4 | 16 | 12 | 52 | 8 | 234.5 | 200.9524
0 | 30 | 20 | 0 | 5 | 0 | 40 | 5 | 206.43 | 206.1792
0 | 5 | 5 | 0 | 30 | 0 | 55 | 5 | 196.61 | 179.0422
5 | 5 | 0 | 0 | 40 | 0 | 45 | 5 | 211.67 | 213.5473
0 | 15 | 25 | 0 | 5 | 0 | 50 | 5 | 213.37 | 206.5035
4 | 12 | 4 | 4 | 12 | 16 | 36 | 12 | 179.43 | 174.9791
0 | 25 | 20 | 0 | 10 | 0 | 35 | 10 | 213.93 | 206.9961
0 | 30 | 10 | 0 | 5 | 0 | 45 | 10 | 195.4 | 202.3123
0 | 40 | 25 | 0 | 10 | 0 | 20 | 5 | 215.81 | 208.6666
0 | 24 | 8 | 0 | 12 | 16 | 32 | 8 | 163.61 | 184.1943
4 | 32 | 8 | 4 | 4 | 20 | 24 | 4 | 195.91 | 188.1003
0 | 24 | 8 | 0 | 12 | 16 | 32 | 8 | 193.2 | 184.1943
0 | 20 | 10 | 0 | 0 | 0 | 45 | 25 | 211.02 | 204.7754
4 | 40 | 0 | 0 | 12 | 4 | 36 | 4 | 189.59 | 190.609
0 | 25 | 5 | 0 | 10 | 0 | 50 | 10 | 201.05 | 194.4467
0 | 40 | 5 | 0 | 15 | 0 | 20 | 20 | 234.77 | 229.1425
0 | 16 | 0 | 4 | 20 | 20 | 28 | 12 | 174.17 | 179.11
5 | 0 | 5 | 0 | 45 | 0 | 45 | 0 | 168.34 | 170.7975
4 | 20 | 4 | 4 | 16 | 0 | 52 | 0 | 195.54 | 192.9097
4 | 12 | 0 | 0 | 16 | 8 | 52 | 8 | 251.53 | 228.7535

## Test Results
Al | Co | Cr | Cu | Fe | Mn | Ni | V | Actual_Modulus (GPa) SRJT | Predicted_Modulus (GPa) SRJT
4 | 0 | 12 | 16 | 4 | 12 | 52 | 0 | 182.28 | 187.9056
4 | 40 | 0 | 0 | 12 | 4 | 36 | 4 | 189.59 | 190.609
0 | 30 | 10 | 0 | 10 | 0 | 30 | 20 | 203.35 | 218.0255
0 | 25 | 15 | 0 | 5 | 0 | 35 | 20 | 209.59 | 209.6409
4 | 12 | 4 | 4 | 12 | 16 | 36 | 12 | 179.43 | 174.9791
0 | 15 | 25 | 0 | 5 | 0 | 50 | 5 | 213.37 | 206.5035
0 | 5 | 0 | 0 | 75 | 0 | 20 | 0 | 157.73 | 152.0003
0 | 20 | 8 | 4 | 0 | 20 | 44 | 4 | 201.32 | 231.1813
0 | 25 | 20 | 0 | 10 | 0 | 35 | 10 | 213.93 | 206.9961
4 | 12 | 8 | 4 | 16 | 8 | 48 | 0 | 156.06 | 173.5014
0 | 10 | 5 | 0 | 10 | 0 | 55 | 20 | 211.4 | 187.3652
0 | 25 | 10 | 0 | 20 | 0 | 40 | 5 | 189.31 | 191.6623
0 | 10 | 0 | 0 | 30 | 0 | 40 | 20 | 195.94 | 198.8808
0 | 40 | 25 | 0 | 10 | 0 | 20 | 5 | 215.81 | 208.6666
0 | 20 | 10 | 0 | 5 | 0 | 40 | 25 | 199.81 | 200.1593
0 | 5 | 15 | 0 | 5 | 0 | 70 | 5 | 190.61 | 203.08
5 | 5 | 10 | 0 | 35 | 0 | 45 | 0 | 170.22 | 172.5927
5 | 10 | 0 | 0 | 5 | 0 | 55 | 25 | 205 | 202.3964
4 | 0 | 8 | 4 | 24 | 12 | 44 | 4 | 165.34 | 176.6803
0 | 4 | 8 | 4 | 16 | 20 | 44 | 4 | 199.98 | 191.223
4 | 12 | 0 | 12 | 20 | 8 | 44 | 0 | 170.41 | 175.0735
0 | 35 | 15 | 0 | 5 | 0 | 20 | 25 | 223.68 | 213.938
0 | 5 | 10 | 0 | 30 | 0 | 50 | 5 | 169.54 | 185.0799
0 | 20 | 8 | 4 | 0 | 20 | 44 | 4 | 263.51 | 231.1813
4 | 8 | 4 | 4 | 16 | 12 | 48 | 4 | 198.95 | 194.5208
5 | 5 | 5 | 0 | 20 | 0 | 50 | 15 | 209.17 | 200.731
0 | 65 | 15 | 0 | 0 | 0 | 10 | 10 | 237.14 | 217.4382