## Train Results
Al | Co | Cr | Cu | Fe | Mn | Ni | V | Actual_Modulus (GPa) SRJT | Predicted_Modulus (GPa) SRJT
0 | 15 | 5 | 0 | 15 | 0 | 40 | 25 | 199.57 | 197.2703
0 | 15 | 5 | 0 | 20 | 0 | 40 | 20 | 190.55 | 191.046875
0 | 10 | 10 | 0 | 55 | 0 | 25 | 0 | 161.94 | 165.9041
0 | 40 | 4 | 0 | 28 | 4 | 4 | 20 | 203.53 | 201.2452
4 | 0 | 8 | 24 | 4 | 16 | 44 | 0 | 171.74 | 171.1494
4 | 16 | 0 | 20 | 4 | 12 | 44 | 0 | 173.17 | 166.2128
0 | 10 | 5 | 0 | 5 | 0 | 50 | 30 | 200.47 | 199.1111
0 | 50 | 10 | 0 | 15 | 0 | 15 | 10 | 194.27 | 197.1486
0 | 15 | 5 | 0 | 45 | 0 | 30 | 5 | 162.1 | 169.0848
0 | 24 | 4 | 0 | 8 | 4 | 36 | 24 | 207.26 | 199.84
4 | 0 | 8 | 4 | 24 | 12 | 44 | 4 | 180.09 | 177.7253
0 | 15 | 15 | 0 | 5 | 0 | 45 | 20 | 212.65 | 205.9122
0 | 16 | 8 | 4 | 16 | 20 | 36 | 0 | 189.94 | 198.7594
4 | 20 | 4 | 4 | 16 | 0 | 52 | 0 | 182.8 | 194.1091
0 | 45 | 10 | 0 | 20 | 0 | 15 | 10 | 190.02 | 195.937
0 | 20 | 5 | 0 | 15 | 0 | 40 | 20 | 178.91 | 188.5921
0 | 10 | 0 | 0 | 0 | 0 | 75 | 15 | 212.4 | 207.029
5 | 5 | 10 | 0 | 35 | 0 | 45 | 0 | 170.22 | 175.7027
5 | 10 | 5 | 0 | 20 | 0 | 55 | 5 | 209.96 | 203.3968
5 | 10 | 0 | 0 | 5 | 0 | 55 | 25 | 205 | 201.2263
0 | 30 | 0 | 0 | 30 | 0 | 35 | 5 | 165.27 | 169.6251
5 | 20 | 5 | 0 | 25 | 0 | 45 | 0 | 174.64 | 181.6694
0 | 5 | 10 | 0 | 30 | 0 | 50 | 5 | 169.54 | 187.4702
4 | 0 | 12 | 4 | 4 | 16 | 52 | 8 | 184.96 | 184.5753
4 | 12 | 8 | 0 | 8 | 8 | 56 | 4 | 202.62 | 190.828
4 | 4 | 4 | 8 | 28 | 16 | 32 | 4 | 178.42 | 178.536
0 | 15 | 20 | 0 | 5 | 0 | 45 | 15 | 207.29 | 206.3901
0 | 5 | 10 | 0 | 10 | 0 | 55 | 20 | 194.55 | 196.8983
4 | 0 | 8 | 4 | 24 | 12 | 44 | 4 | 165.34 | 177.7253
0 | 30 | 10 | 0 | 15 | 0 | 30 | 15 | 225 | 213.2567
0 | 65 | 15 | 0 | 0 | 0 | 10 | 10 | 237.14 | 223.6904
4 | 8 | 0 | 12 | 20 | 8 | 48 | 0 | 189.5 | 180.5508
0 | 25 | 15 | 0 | 5 | 0 | 35 | 20 | 209.59 | 206.7963
0 | 20 | 8 | 4 | 0 | 20 | 44 | 4 | 201.32 | 231.4628
0 | 20 | 8 | 4 | 0 | 20 | 44 | 4 | 263.51 | 231.4628
0 | 10 | 5 | 0 | 35 | 0 | 35 | 15 | 199.87 | 199.2749
4 | 12 | 0 | 0 | 16 | 8 | 52 | 8 | 197.69 | 240.7329
4 | 12 | 8 | 4 | 16 | 8 | 48 | 0 | 156.06 | 170.1872
0 | 25 | 5 | 0 | 10 | 0 | 35 | 25 | 213.68 | 196.0976
0 | 20 | 4 | 0 | 4 | 4 | 48 | 20 | 215 | 203.8731
0 | 30 | 5 | 0 | 15 | 0 | 20 | 30 | 202.06 | 207.8329
0 | 35 | 15 | 0 | 10 | 0 | 25 | 15 | 217.91 | 209.2463
0 | 35 | 25 | 0 | 5 | 0 | 30 | 5 | 199.06 | 197.815
0 | 40 | 5 | 0 | 15 | 0 | 15 | 25 | 234.03 | 220.4048
0 | 45 | 15 | 0 | 10 | 0 | 15 | 15 | 229.63 | 214.862
4 | 8 | 4 | 4 | 16 | 12 | 48 | 4 | 198.95 | 195.0088
0 | 20 | 20 | 0 | 15 | 0 | 30 | 15 | 193.22 | 195.8084
0 | 40 | 20 | 0 | 5 | 0 | 30 | 5 | 237.02 | 216.4928
4 | 12 | 0 | 12 | 20 | 8 | 44 | 0 | 141.59 | 179.3259
0 | 10 | 10 | 0 | 25 | 0 | 50 | 5 | 187.18 | 190.7415
0 | 35 | 15 | 0 | 5 | 0 | 20 | 25 | 223.68 | 209.6355
0 | 15 | 20 | 0 | 15 | 0 | 40 | 10 | 196.74 | 199.9689
4 | 12 | 0 | 12 | 20 | 8 | 44 | 0 | 170.41 | 179.3259
0 | 12 | 8 | 4 | 16 | 20 | 36 | 4 | 183.07 | 187.521
4 | 12 | 4 | 4 | 20 | 16 | 32 | 8 | 162.29 | 168.5921
4 | 8 | 0 | 0 | 4 | 8 | 52 | 24 | 191.23 | 187.0346
4 | 0 | 4 | 0 | 20 | 8 | 52 | 12 | 181.2 | 190.094
5 | 0 | 5 | 0 | 25 | 0 | 60 | 5 | 178.43 | 188.7735
0 | 25 | 10 | 0 | 5 | 0 | 35 | 25 | 198.66 | 198.1758
4 | 8 | 12 | 4 | 4 | 24 | 40 | 4 | 171.77 | 176.8428
0 | 25 | 10 | 0 | 20 | 0 | 40 | 5 | 189.31 | 191.963
0 | 5 | 0 | 0 | 75 | 0 | 20 | 0 | 157.73 | 157.4253
0 | 45 | 5 | 0 | 15 | 0 | 25 | 10 | 196.42 | 195.6709
0 | 25 | 0 | 0 | 35 | 0 | 35 | 5 | 162.96 | 168.3308
4 | 0 | 12 | 16 | 4 | 12 | 52 | 0 | 182.28 | 183.3247
0 | 55 | 10 | 0 | 10 | 0 | 15 | 10 | 197.23 | 199.3643
0 | 16 | 8 | 4 | 16 | 20 | 36 | 0 | 229.87 | 198.7594
4 | 12 | 8 | 0 | 8 | 8 | 56 | 4 | 180.26 | 190.828
0 | 30 | 5 | 0 | 30 | 0 | 20 | 15 | 189.61 | 190.3236
0 | 35 | 20 | 0 | 10 | 0 | 15 | 20 | 208.46 | 203.3533
0 | 20 | 10 | 0 | 10 | 0 | 45 | 15 | 219.29 | 214.5668
0 | 5 | 5 | 0 | 30 | 0 | 45 | 15 | 211.23 | 198.6494
4 | 0 | 4 | 4 | 16 | 12 | 56 | 4 | 189.54 | 202.3186
5 | 5 | 5 | 0 | 20 | 0 | 50 | 15 | 209.17 | 206.2803
0 | 4 | 8 | 4 | 16 | 20 | 44 | 4 | 199.98 | 192.8102
0 | 15 | 15 | 0 | 15 | 0 | 40 | 15 | 206.84 | 204.9003
0 | 12 | 4 | 0 | 4 | 16 | 40 | 24 | 192.43 | 187.3126
0 | 30 | 0 | 0 | 15 | 0 | 50 | 5 | 188.44 | 186.8221
0 | 20 | 15 | 0 | 0 | 0 | 35 | 30 | 207.91 | 205.1872
0 | 0 | 8 | 4 | 16 | 12 | 52 | 8 | 187.31 | 198.1488
0 | 10 | 20 | 0 | 5 | 0 | 60 | 5 | 202.88 | 202.9275
0 | 20 | 10 | 0 | 5 | 0 | 40 | 25 | 199.81 | 197.9377
0 | 16 | 0 | 4 | 20 | 20 | 28 | 12 | 178.26 | 175.6319
0 | 30 | 10 | 0 | 10 | 0 | 30 | 20 | 203.35 | 208.8
4 | 16 | 8 | 0 | 12 | 0 | 48 | 12 | 212.29 | 206.2466
0 | 0 | 8 | 4 | 16 | 12 | 52 | 8 | 234.5 | 198.1488
0 | 30 | 20 | 0 | 5 | 0 | 40 | 5 | 206.43 | 206.78
0 | 5 | 5 | 0 | 30 | 0 | 55 | 5 | 196.61 | 191.3382
5 | 5 | 0 | 0 | 40 | 0 | 45 | 5 | 211.67 | 208.7433
0 | 15 | 25 | 0 | 5 | 0 | 50 | 5 | 213.37 | 204.0907
4 | 12 | 4 | 4 | 12 | 16 | 36 | 12 | 179.43 | 172.2482
0 | 25 | 20 | 0 | 10 | 0 | 35 | 10 | 213.93 | 208.0651
0 | 30 | 10 | 0 | 5 | 0 | 45 | 10 | 195.4 | 200.663
0 | 40 | 25 | 0 | 10 | 0 | 20 | 5 | 215.81 | 206.908
0 | 24 | 8 | 0 | 12 | 16 | 32 | 8 | 163.61 | 181.2128
4 | 32 | 8 | 4 | 4 | 20 | 24 | 4 | 195.91 | 194.0367
0 | 24 | 8 | 0 | 12 | 16 | 32 | 8 | 193.2 | 181.2128
0 | 20 | 10 | 0 | 0 | 0 | 45 | 25 | 211.02 | 200.3165
4 | 40 | 0 | 0 | 12 | 4 | 36 | 4 | 189.59 | 191.045
0 | 25 | 5 | 0 | 10 | 0 | 50 | 10 | 201.05 | 195.6753
0 | 40 | 5 | 0 | 15 | 0 | 20 | 20 | 234.77 | 221.4094
0 | 16 | 0 | 4 | 20 | 20 | 28 | 12 | 174.17 | 175.6319
5 | 0 | 5 | 0 | 45 | 0 | 45 | 0 | 168.34 | 173.4689
4 | 20 | 4 | 4 | 16 | 0 | 52 | 0 | 195.54 | 194.1091
4 | 12 | 0 | 0 | 16 | 8 | 52 | 8 | 251.53 | 240.7329

## Test Results
Al | Co | Cr | Cu | Fe | Mn | Ni | V | Actual_Modulus (GPa) SRJT | Predicted_Modulus (GPa) SRJT
4 | 0 | 12 | 16 | 4 | 12 | 52 | 0 | 182.28 | 183.3247
4 | 40 | 0 | 0 | 12 | 4 | 36 | 4 | 189.59 | 191.045
0 | 30 | 10 | 0 | 10 | 0 | 30 | 20 | 203.35 | 208.8
0 | 25 | 15 | 0 | 5 | 0 | 35 | 20 | 209.59 | 206.7963
4 | 12 | 4 | 4 | 12 | 16 | 36 | 12 | 179.43 | 172.2482
0 | 15 | 25 | 0 | 5 | 0 | 50 | 5 | 213.37 | 204.0907
0 | 5 | 0 | 0 | 75 | 0 | 20 | 0 | 157.73 | 157.4253
0 | 20 | 8 | 4 | 0 | 20 | 44 | 4 | 201.32 | 231.4628
0 | 25 | 20 | 0 | 10 | 0 | 35 | 10 | 213.93 | 208.0651
4 | 12 | 8 | 4 | 16 | 8 | 48 | 0 | 156.06 | 170.1872
0 | 10 | 5 | 0 | 10 | 0 | 55 | 20 | 211.4 | 190.9911
0 | 25 | 10 | 0 | 20 | 0 | 40 | 5 | 189.31 | 191.963
0 | 10 | 0 | 0 | 30 | 0 | 40 | 20 | 195.94 | 200.1013
0 | 40 | 25 | 0 | 10 | 0 | 20 | 5 | 215.81 | 206.908
0 | 20 | 10 | 0 | 5 | 0 | 40 | 25 | 199.81 | 197.9377
0 | 5 | 15 | 0 | 5 | 0 | 70 | 5 | 190.61 | 198.9885
5 | 5 | 10 | 0 | 35 | 0 | 45 | 0 | 170.22 | 175.7027
5 | 10 | 0 | 0 | 5 | 0 | 55 | 25 | 205 | 201.2263
4 | 0 | 8 | 4 | 24 | 12 | 44 | 4 | 165.34 | 177.7253
0 | 4 | 8 | 4 | 16 | 20 | 44 | 4 | 199.98 | 192.8102
4 | 12 | 0 | 12 | 20 | 8 | 44 | 0 | 170.41 | 179.3259
0 | 35 | 15 | 0 | 5 | 0 | 20 | 25 | 223.68 | 209.6355
0 | 5 | 10 | 0 | 30 | 0 | 50 | 5 | 169.54 | 187.4702
0 | 20 | 8 | 4 | 0 | 20 | 44 | 4 | 263.51 | 231.4628
4 | 8 | 4 | 4 | 16 | 12 | 48 | 4 | 198.95 | 195.0088
5 | 5 | 5 | 0 | 20 | 0 | 50 | 15 | 209.17 | 206.2803
0 | 65 | 15 | 0 | 0 | 0 | 10 | 10 | 237.14 | 223.6904