## Train Results
Al | Co | Cr | Cu | Fe | Mn | Ni | V | Actual_Modulus (GPa) SRJT | Predicted_Modulus (GPa) SRJT
0 | 15 | 5 | 0 | 15 | 0 | 40 | 25 | 199.57 | 195.344
0 | 15 | 5 | 0 | 20 | 0 | 40 | 20 | 190.55 | 189.9469
0 | 10 | 10 | 0 | 55 | 0 | 25 | 0 | 161.94 | 163.3582
0 | 40 | 4 | 0 | 28 | 4 | 4 | 20 | 203.53 | 200.9438
4 | 0 | 8 | 24 | 4 | 16 | 44 | 0 | 171.74 | 164.473
4 | 16 | 0 | 20 | 4 | 12 | 44 | 0 | 173.17 | 162.5978
0 | 10 | 5 | 0 | 5 | 0 | 50 | 30 | 200.47 | 200.4191
0 | 50 | 10 | 0 | 15 | 0 | 15 | 10 | 194.27 | 202.1826
0 | 15 | 5 | 0 | 45 | 0 | 30 | 5 | 162.1 | 172.8182
0 | 24 | 4 | 0 | 8 | 4 | 36 | 24 | 207.26 | 217.0281
4 | 0 | 8 | 4 | 24 | 12 | 44 | 4 | 180.09 | 180.214
0 | 15 | 15 | 0 | 5 | 0 | 45 | 20 | 212.65 | 207.7504
0 | 16 | 8 | 4 | 16 | 20 | 36 | 0 | 189.94 | 203.0486
4 | 20 | 4 | 4 | 16 | 0 | 52 | 0 | 182.8 | 192.2917
0 | 45 | 10 | 0 | 20 | 0 | 15 | 10 | 190.02 | 201.9748
0 | 20 | 5 | 0 | 15 | 0 | 40 | 20 | 178.91 | 196.9907
0 | 10 | 0 | 0 | 0 | 0 | 75 | 15 | 212.4 | 207.8656
5 | 5 | 10 | 0 | 35 | 0 | 45 | 0 | 170.22 | 171.3494
5 | 10 | 5 | 0 | 20 | 0 | 55 | 5 | 209.96 | 205.4894
5 | 10 | 0 | 0 | 5 | 0 | 55 | 25 | 205 | 203.1288
0 | 30 | 0 | 0 | 30 | 0 | 35 | 5 | 165.27 | 170.0987
5 | 20 | 5 | 0 | 25 | 0 | 45 | 0 | 174.64 | 189.8857
0 | 5 | 10 | 0 | 30 | 0 | 50 | 5 | 169.54 | 190.948
4 | 0 | 12 | 4 | 4 | 16 | 52 | 8 | 184.96 | 184.9668
4 | 12 | 8 | 0 | 8 | 8 | 56 | 4 | 202.62 | 193.466
4 | 4 | 4 | 8 | 28 | 16 | 32 | 4 | 178.42 | 182.4747
0 | 15 | 20 | 0 | 5 | 0 | 45 | 15 | 207.29 | 207.3511
0 | 5 | 10 | 0 | 10 | 0 | 55 | 20 | 194.55 | 195.0889
4 | 0 | 8 | 4 | 24 | 12 | 44 | 4 | 165.34 | 180.214
0 | 30 | 10 | 0 | 15 | 0 | 30 | 15 | 225 | 216.7105
0 | 65 | 15 | 0 | 0 | 0 | 10 | 10 | 237.14 | 213.2115
4 | 8 | 0 | 12 | 20 | 8 | 48 | 0 | 189.5 | 173.7093
0 | 25 | 15 | 0 | 5 | 0 | 35 | 20 | 209.59 | 209.8135
0 | 20 | 8 | 4 | 0 | 20 | 44 | 4 | 201.32 | 223.6589
0 | 20 | 8 | 4 | 0 | 20 | 44 | 4 | 263.51 | 223.6589
0 | 10 | 5 | 0 | 35 | 0 | 35 | 15 | 199.87 | 202.4079
4 | 12 | 0 | 0 | 16 | 8 | 52 | 8 | 197.69 | 223.9072
4 | 12 | 8 | 4 | 16 | 8 | 48 | 0 | 156.06 | 182.9602
0 | 25 | 5 | 0 | 10 | 0 | 35 | 25 | 213.68 | 210.8524
0 | 20 | 4 | 0 | 4 | 4 | 48 | 20 | 215 | 213.4471
0 | 30 | 5 | 0 | 15 | 0 | 20 | 30 | 202.06 | 204.4615
0 | 35 | 15 | 0 | 10 | 0 | 25 | 15 | 217.91 | 212.3005
0 | 35 | 25 | 0 | 5 | 0 | 30 | 5 | 199.06 | 199.6139
0 | 40 | 5 | 0 | 15 | 0 | 15 | 25 | 234.03 | 227.5835
0 | 45 | 15 | 0 | 10 | 0 | 15 | 15 | 229.63 | 221.8233
4 | 8 | 4 | 4 | 16 | 12 | 48 | 4 | 198.95 | 193.8283
0 | 20 | 20 | 0 | 15 | 0 | 30 | 15 | 193.22 | 199.4018
0 | 40 | 20 | 0 | 5 | 0 | 30 | 5 | 237.02 | 226.8152
4 | 12 | 0 | 12 | 20 | 8 | 44 | 0 | 141.59 | 172.0066
0 | 10 | 10 | 0 | 25 | 0 | 50 | 5 | 187.18 | 192.6876
0 | 35 | 15 | 0 | 5 | 0 | 20 | 25 | 223.68 | 214.08
0 | 15 | 20 | 0 | 15 | 0 | 40 | 10 | 196.74 | 203.5896
4 | 12 | 0 | 12 | 20 | 8 | 44 | 0 | 170.41 | 172.0066
0 | 12 | 8 | 4 | 16 | 20 | 36 | 4 | 183.07 | 194.9126
4 | 12 | 4 | 4 | 20 | 16 | 32 | 8 | 162.29 | 171.8945
4 | 8 | 0 | 0 | 4 | 8 | 52 | 24 | 191.23 | 193.4231
4 | 0 | 4 | 0 | 20 | 8 | 52 | 12 | 181.2 | 190.0234375
5 | 0 | 5 | 0 | 25 | 0 | 60 | 5 | 178.43 | 198.0681
0 | 25 | 10 | 0 | 5 | 0 | 35 | 25 | 198.66 | 208.2332
4 | 8 | 12 | 4 | 4 | 24 | 40 | 4 | 171.77 | 175.1752
0 | 25 | 10 | 0 | 20 | 0 | 40 | 5 | 189.31 | 193.7637
0 | 5 | 0 | 0 | 75 | 0 | 20 | 0 | 157.73 | 155.3618
0 | 45 | 5 | 0 | 15 | 0 | 25 | 10 | 196.42 | 202.9519
0 | 25 | 0 | 0 | 35 | 0 | 35 | 5 | 162.96 | 170.6314
4 | 0 | 12 | 16 | 4 | 12 | 52 | 0 | 182.28 | 181.3678
0 | 55 | 10 | 0 | 10 | 0 | 15 | 10 | 197.23 | 201.0184
0 | 16 | 8 | 4 | 16 | 20 | 36 | 0 | 229.87 | 203.0486
4 | 12 | 8 | 0 | 8 | 8 | 56 | 4 | 180.26 | 193.466
0 | 30 | 5 | 0 | 30 | 0 | 20 | 15 | 189.61 | 194.2379
0 | 35 | 20 | 0 | 10 | 0 | 15 | 20 | 208.46 | 207.7908
0 | 20 | 10 | 0 | 10 | 0 | 45 | 15 | 219.29 | 213.8647
0 | 5 | 5 | 0 | 30 | 0 | 45 | 15 | 211.23 | 200.3622
4 | 0 | 4 | 4 | 16 | 12 | 56 | 4 | 189.54 | 194.559
5 | 5 | 5 | 0 | 20 | 0 | 50 | 15 | 209.17 | 203.076
0 | 4 | 8 | 4 | 16 | 20 | 44 | 4 | 199.98 | 196.842
0 | 15 | 15 | 0 | 15 | 0 | 40 | 15 | 206.84 | 203.3155
0 | 12 | 4 | 0 | 4 | 16 | 40 | 24 | 192.43 | 195.0365
0 | 30 | 0 | 0 | 15 | 0 | 50 | 5 | 188.44 | 186.1722
0 | 20 | 15 | 0 | 0 | 0 | 35 | 30 | 207.91 | 208.2016
0 | 0 | 8 | 4 | 16 | 12 | 52 | 8 | 187.31 | 195.0018
0 | 10 | 20 | 0 | 5 | 0 | 60 | 5 | 202.88 | 208.7403
0 | 20 | 10 | 0 | 5 | 0 | 40 | 25 | 199.81 | 202.4527
0 | 16 | 0 | 4 | 20 | 20 | 28 | 12 | 178.26 | 181.5454
0 | 30 | 10 | 0 | 10 | 0 | 30 | 20 | 203.35 | 216.3318
4 | 16 | 8 | 0 | 12 | 0 | 48 | 12 | 212.29 | 205.3771
0 | 0 | 8 | 4 | 16 | 12 | 52 | 8 | 234.5 | 195.0018
0 | 30 | 20 | 0 | 5 | 0 | 40 | 5 | 206.43 | 205.8745
0 | 5 | 5 | 0 | 30 | 0 | 55 | 5 | 196.61 | 196.1063
5 | 5 | 0 | 0 | 40 | 0 | 45 | 5 | 211.67 | 216.7573
0 | 15 | 25 | 0 | 5 | 0 | 50 | 5 | 213.37 | 209.1066
4 | 12 | 4 | 4 | 12 | 16 | 36 | 12 | 179.43 | 173.3901
0 | 25 | 20 | 0 | 10 | 0 | 35 | 10 | 213.93 | 210.0372
0 | 30 | 10 | 0 | 5 | 0 | 45 | 10 | 195.4 | 205.5051
0 | 40 | 25 | 0 | 10 | 0 | 20 | 5 | 215.81 | 207.8779
0 | 24 | 8 | 0 | 12 | 16 | 32 | 8 | 163.61 | 190.6975
4 | 32 | 8 | 4 | 4 | 20 | 24 | 4 | 195.91 | 183.5473
0 | 24 | 8 | 0 | 12 | 16 | 32 | 8 | 193.2 | 190.6975
0 | 20 | 10 | 0 | 0 | 0 | 45 | 25 | 211.02 | 203.7458
4 | 40 | 0 | 0 | 12 | 4 | 36 | 4 | 189.59 | 190.3247
0 | 25 | 5 | 0 | 10 | 0 | 50 | 10 | 201.05 | 195.4722
0 | 40 | 5 | 0 | 15 | 0 | 20 | 20 | 234.77 | 225.9071
0 | 16 | 0 | 4 | 20 | 20 | 28 | 12 | 174.17 | 181.5454
5 | 0 | 5 | 0 | 45 | 0 | 45 | 0 | 168.34 | 172.5094
4 | 20 | 4 | 4 | 16 | 0 | 52 | 0 | 195.54 | 192.2917
4 | 12 | 0 | 0 | 16 | 8 | 52 | 8 | 251.53 | 223.9072

## Test Results
Al | Co | Cr | Cu | Fe | Mn | Ni | V | Actual_Modulus (GPa) SRJT | Predicted_Modulus (GPa) SRJT
0 | 10 | 0 | 0 | 30 | 0 | 40 | 20 | 195.94 | 203.1953
0 | 45 | 10 | 0 | 20 | 0 | 15 | 10 | 190.02 | 201.9748
0 | 40 | 25 | 0 | 10 | 0 | 20 | 5 | 215.81 | 207.8779
0 | 10 | 5 | 0 | 10 | 0 | 55 | 20 | 211.4 | 193.1012
0 | 16 | 8 | 4 | 16 | 20 | 36 | 0 | 229.87 | 203.0486
0 | 35 | 15 | 0 | 5 | 0 | 20 | 25 | 223.68 | 214.08
4 | 0 | 8 | 4 | 24 | 12 | 44 | 4 | 165.34 | 180.214
0 | 25 | 10 | 0 | 20 | 0 | 40 | 5 | 189.31 | 193.7637
4 | 12 | 8 | 0 | 8 | 8 | 56 | 4 | 202.62 | 193.466
0 | 45 | 15 | 0 | 10 | 0 | 15 | 15 | 229.63 | 221.8233
0 | 16 | 8 | 4 | 16 | 20 | 36 | 0 | 189.94 | 203.0486
5 | 5 | 10 | 0 | 35 | 0 | 45 | 0 | 170.22 | 171.3494
4 | 12 | 0 | 12 | 20 | 8 | 44 | 0 | 141.59 | 172.0066
0 | 50 | 5 | 0 | 15 | 0 | 5 | 25 | 225.55 | 226.3747
0 | 10 | 10 | 0 | 55 | 0 | 25 | 0 | 161.94 | 163.3582
4 | 12 | 4 | 4 | 12 | 16 | 36 | 12 | 179.43 | 173.3901
0 | 25 | 5 | 0 | 10 | 0 | 35 | 25 | 213.68 | 210.8524
0 | 15 | 5 | 0 | 45 | 0 | 30 | 5 | 162.1 | 172.8182
0 | 24 | 8 | 0 | 12 | 16 | 32 | 8 | 193.2 | 190.6975
0 | 20 | 10 | 0 | 0 | 0 | 45 | 25 | 211.02 | 203.7458
4 | 0 | 4 | 0 | 4 | 4 | 60 | 24 | 196.1 | 196.676
0 | 45 | 5 | 0 | 15 | 0 | 25 | 10 | 196.42 | 202.9519
4 | 0 | 12 | 4 | 4 | 16 | 52 | 8 | 184.96 | 184.9668
0 | 24 | 4 | 0 | 8 | 4 | 36 | 24 | 207.26 | 217.0281
4 | 16 | 8 | 0 | 12 | 0 | 48 | 12 | 212.29 | 205.3771
0 | 12 | 8 | 4 | 16 | 20 | 36 | 4 | 183.07 | 194.9126