## Train Results
Al | Co | Cr | Cu | Fe | Mn | Ni | V | Actual_Modulus (GPa) SRJT | Predicted_Modulus (GPa) SRJT
0 | 15 | 5 | 0 | 15 | 0 | 40 | 25 | 199.57 | 197.211
0 | 15 | 5 | 0 | 20 | 0 | 40 | 20 | 190.55 | 189.4732
0 | 10 | 10 | 0 | 55 | 0 | 25 | 0 | 161.94 | 163.708
0 | 40 | 4 | 0 | 28 | 4 | 4 | 20 | 203.53 | 204.2924
4 | 0 | 8 | 24 | 4 | 16 | 44 | 0 | 171.74 | 172.257
4 | 16 | 0 | 20 | 4 | 12 | 44 | 0 | 173.17 | 164.8731
0 | 10 | 5 | 0 | 5 | 0 | 50 | 30 | 200.47 | 199.7975
0 | 50 | 10 | 0 | 15 | 0 | 15 | 10 | 194.27 | 198.6886
0 | 15 | 5 | 0 | 45 | 0 | 30 | 5 | 162.1 | 172.6251
0 | 24 | 4 | 0 | 8 | 4 | 36 | 24 | 207.26 | 204.5666
4 | 0 | 8 | 4 | 24 | 12 | 44 | 4 | 180.09 | 178.7763
0 | 15 | 15 | 0 | 5 | 0 | 45 | 20 | 212.65 | 209.7984
0 | 16 | 8 | 4 | 16 | 20 | 36 | 0 | 189.94 | 206.9082
4 | 20 | 4 | 4 | 16 | 0 | 52 | 0 | 182.8 | 189.2735
0 | 45 | 10 | 0 | 20 | 0 | 15 | 10 | 190.02 | 197.4299
0 | 20 | 5 | 0 | 15 | 0 | 40 | 20 | 178.91 | 192.129
0 | 10 | 0 | 0 | 0 | 0 | 75 | 15 | 212.4 | 214.6325
5 | 5 | 10 | 0 | 35 | 0 | 45 | 0 | 170.22 | 170.1967
5 | 10 | 5 | 0 | 20 | 0 | 55 | 5 | 209.96 | 204.0836
5 | 10 | 0 | 0 | 5 | 0 | 55 | 25 | 205 | 200.9362
0 | 30 | 0 | 0 | 30 | 0 | 35 | 5 | 165.27 | 170.9482
5 | 20 | 5 | 0 | 25 | 0 | 45 | 0 | 174.64 | 176.1347
0 | 5 | 10 | 0 | 30 | 0 | 50 | 5 | 169.54 | 182.5947
4 | 0 | 12 | 4 | 4 | 16 | 52 | 8 | 184.96 | 182.4445
4 | 12 | 8 | 0 | 8 | 8 | 56 | 4 | 202.62 | 190.2125
4 | 4 | 4 | 8 | 28 | 16 | 32 | 4 | 178.42 | 173.1734
0 | 15 | 20 | 0 | 5 | 0 | 45 | 15 | 207.29 | 208.7991
0 | 5 | 10 | 0 | 10 | 0 | 55 | 20 | 194.55 | 197.3603
4 | 0 | 8 | 4 | 24 | 12 | 44 | 4 | 165.34 | 178.7763
0 | 30 | 10 | 0 | 15 | 0 | 30 | 15 | 225 | 219.4145
0 | 65 | 15 | 0 | 0 | 0 | 10 | 10 | 237.14 | 228.0043
4 | 8 | 0 | 12 | 20 | 8 | 48 | 0 | 189.5 | 173.3816
0 | 25 | 15 | 0 | 5 | 0 | 35 | 20 | 209.59 | 210.1113
0 | 20 | 8 | 4 | 0 | 20 | 44 | 4 | 201.32 | 244.3426
0 | 20 | 8 | 4 | 0 | 20 | 44 | 4 | 263.51 | 244.3426
0 | 10 | 5 | 0 | 35 | 0 | 35 | 15 | 199.87 | 201.2594
4 | 12 | 0 | 0 | 16 | 8 | 52 | 8 | 197.69 | 249.301
4 | 12 | 8 | 4 | 16 | 8 | 48 | 0 | 156.06 | 173.3802
0 | 25 | 5 | 0 | 10 | 0 | 35 | 25 | 213.68 | 204.3657
0 | 20 | 4 | 0 | 4 | 4 | 48 | 20 | 215 | 216.5311
0 | 30 | 5 | 0 | 15 | 0 | 20 | 30 | 202.06 | 210.4318
0 | 35 | 15 | 0 | 10 | 0 | 25 | 15 | 217.91 | 214.771
0 | 35 | 25 | 0 | 5 | 0 | 30 | 5 | 199.06 | 199.2694
0 | 40 | 5 | 0 | 15 | 0 | 15 | 25 | 234.03 | 228.8727
0 | 45 | 15 | 0 | 10 | 0 | 15 | 15 | 229.63 | 223.068
4 | 8 | 4 | 4 | 16 | 12 | 48 | 4 | 198.95 | 193.0251
0 | 20 | 20 | 0 | 15 | 0 | 30 | 15 | 193.22 | 197.9097
0 | 40 | 20 | 0 | 5 | 0 | 30 | 5 | 237.02 | 228.6852
4 | 12 | 0 | 12 | 20 | 8 | 44 | 0 | 141.59 | 167.7293
0 | 10 | 10 | 0 | 25 | 0 | 50 | 5 | 187.18 | 186.3891
0 | 35 | 15 | 0 | 5 | 0 | 20 | 25 | 223.68 | 217.9334
0 | 15 | 20 | 0 | 15 | 0 | 40 | 10 | 196.74 | 202.4767
4 | 12 | 0 | 12 | 20 | 8 | 44 | 0 | 170.41 | 167.7293
0 | 12 | 8 | 4 | 16 | 20 | 36 | 4 | 183.07 | 195.3828
4 | 12 | 4 | 4 | 20 | 16 | 32 | 8 | 162.29 | 168.0082
4 | 8 | 0 | 0 | 4 | 8 | 52 | 24 | 191.23 | 191.1304
4 | 0 | 4 | 0 | 20 | 8 | 52 | 12 | 181.2 | 202.2146
5 | 0 | 5 | 0 | 25 | 0 | 60 | 5 | 178.43 | 193.377
0 | 25 | 10 | 0 | 5 | 0 | 35 | 25 | 198.66 | 206.0588
4 | 8 | 12 | 4 | 4 | 24 | 40 | 4 | 171.77 | 171.173
0 | 25 | 10 | 0 | 20 | 0 | 40 | 5 | 189.31 | 192.2584
0 | 5 | 0 | 0 | 75 | 0 | 20 | 0 | 157.73 | 157.091
0 | 45 | 5 | 0 | 15 | 0 | 25 | 10 | 196.42 | 203.9444
0 | 25 | 0 | 0 | 35 | 0 | 35 | 5 | 162.96 | 170.7969
4 | 0 | 12 | 16 | 4 | 12 | 52 | 0 | 182.28 | 179.3237
0 | 55 | 10 | 0 | 10 | 0 | 15 | 10 | 197.23 | 200.3853
0 | 16 | 8 | 4 | 16 | 20 | 36 | 0 | 229.87 | 206.9082
4 | 12 | 8 | 0 | 8 | 8 | 56 | 4 | 180.26 | 190.2125
0 | 30 | 5 | 0 | 30 | 0 | 20 | 15 | 189.61 | 193.7851
0 | 35 | 20 | 0 | 10 | 0 | 15 | 20 | 208.46 | 206.3225
0 | 20 | 10 | 0 | 10 | 0 | 45 | 15 | 219.29 | 220.5481
0 | 5 | 5 | 0 | 30 | 0 | 45 | 15 | 211.23 | 198.2917
4 | 0 | 4 | 4 | 16 | 12 | 56 | 4 | 189.54 | 195.101
5 | 5 | 5 | 0 | 20 | 0 | 50 | 15 | 209.17 | 206.3374
0 | 4 | 8 | 4 | 16 | 20 | 44 | 4 | 199.98 | 193.5964
0 | 15 | 15 | 0 | 15 | 0 | 40 | 15 | 206.84 | 210.0761
0 | 12 | 4 | 0 | 4 | 16 | 40 | 24 | 192.43 | 199.5178
0 | 30 | 0 | 0 | 15 | 0 | 50 | 5 | 188.44 | 190.2235
0 | 20 | 15 | 0 | 0 | 0 | 35 | 30 | 207.91 | 205.0415
0 | 0 | 8 | 4 | 16 | 12 | 52 | 8 | 187.31 | 194.8285
0 | 10 | 20 | 0 | 5 | 0 | 60 | 5 | 202.88 | 207.9789
0 | 20 | 10 | 0 | 5 | 0 | 40 | 25 | 199.81 | 200.7923
0 | 16 | 0 | 4 | 20 | 20 | 28 | 12 | 178.26 | 177.3637
0 | 30 | 10 | 0 | 10 | 0 | 30 | 20 | 203.35 | 217.3304
4 | 16 | 8 | 0 | 12 | 0 | 48 | 12 | 212.29 | 212.973
0 | 0 | 8 | 4 | 16 | 12 | 52 | 8 | 234.5 | 194.8285
0 | 30 | 20 | 0 | 5 | 0 | 40 | 5 | 206.43 | 214.3772
0 | 5 | 5 | 0 | 30 | 0 | 55 | 5 | 196.61 | 182.4285
5 | 5 | 0 | 0 | 40 | 0 | 45 | 5 | 211.67 | 207.8317
0 | 15 | 25 | 0 | 5 | 0 | 50 | 5 | 213.37 | 209.051
4 | 12 | 4 | 4 | 12 | 16 | 36 | 12 | 179.43 | 173.7801
0 | 25 | 20 | 0 | 10 | 0 | 35 | 10 | 213.93 | 212.0054
0 | 30 | 10 | 0 | 5 | 0 | 45 | 10 | 195.4 | 202.0477
0 | 40 | 25 | 0 | 10 | 0 | 20 | 5 | 215.81 | 199.0362
0 | 24 | 8 | 0 | 12 | 16 | 32 | 8 | 163.61 | 176.3768
4 | 32 | 8 | 4 | 4 | 20 | 24 | 4 | 195.91 | 184.0321
0 | 24 | 8 | 0 | 12 | 16 | 32 | 8 | 193.2 | 176.3768
0 | 20 | 10 | 0 | 0 | 0 | 45 | 25 | 211.02 | 206.73
4 | 40 | 0 | 0 | 12 | 4 | 36 | 4 | 189.59 | 192.7572
0 | 25 | 5 | 0 | 10 | 0 | 50 | 10 | 201.05 | 198.814
0 | 40 | 5 | 0 | 15 | 0 | 20 | 20 | 234.77 | 227.6117
0 | 16 | 0 | 4 | 20 | 20 | 28 | 12 | 174.17 | 177.3637
5 | 0 | 5 | 0 | 45 | 0 | 45 | 0 | 168.34 | 171.187
4 | 20 | 4 | 4 | 16 | 0 | 52 | 0 | 195.54 | 189.2735
4 | 12 | 0 | 0 | 16 | 8 | 52 | 8 | 251.53 | 249.3009

## Test Results
Al | Co | Cr | Cu | Fe | Mn | Ni | V | Actual_Modulus (GPa) SRJT | Predicted_Modulus (GPa) SRJT
0 | 10 | 0 | 0 | 30 | 0 | 40 | 20 | 195.94 | 198.3736
0 | 45 | 10 | 0 | 20 | 0 | 15 | 10 | 190.02 | 197.4299
0 | 40 | 25 | 0 | 10 | 0 | 20 | 5 | 215.81 | 199.0362
0 | 10 | 5 | 0 | 10 | 0 | 55 | 20 | 211.4 | 194.1465
0 | 16 | 8 | 4 | 16 | 20 | 36 | 0 | 229.87 | 206.9082
0 | 35 | 15 | 0 | 5 | 0 | 20 | 25 | 223.68 | 217.9334
4 | 0 | 8 | 4 | 24 | 12 | 44 | 4 | 165.34 | 178.7763
0 | 25 | 10 | 0 | 20 | 0 | 40 | 5 | 189.31 | 192.2584
4 | 12 | 8 | 0 | 8 | 8 | 56 | 4 | 202.62 | 190.2125
0 | 45 | 15 | 0 | 10 | 0 | 15 | 15 | 229.63 | 223.068
0 | 16 | 8 | 4 | 16 | 20 | 36 | 0 | 189.94 | 206.9082
5 | 5 | 10 | 0 | 35 | 0 | 45 | 0 | 170.22 | 170.1967
4 | 12 | 0 | 12 | 20 | 8 | 44 | 0 | 141.59 | 167.7293
0 | 50 | 5 | 0 | 15 | 0 | 5 | 25 | 225.55 | 226.3101
0 | 10 | 10 | 0 | 55 | 0 | 25 | 0 | 161.94 | 163.708
4 | 12 | 4 | 4 | 12 | 16 | 36 | 12 | 179.43 | 173.7801
0 | 25 | 5 | 0 | 10 | 0 | 35 | 25 | 213.68 | 204.3657
0 | 15 | 5 | 0 | 45 | 0 | 30 | 5 | 162.1 | 172.6251
0 | 24 | 8 | 0 | 12 | 16 | 32 | 8 | 193.2 | 176.3768
0 | 20 | 10 | 0 | 0 | 0 | 45 | 25 | 211.02 | 206.73
4 | 0 | 4 | 0 | 4 | 4 | 60 | 24 | 196.1 | 192.0365
0 | 45 | 5 | 0 | 15 | 0 | 25 | 10 | 196.42 | 203.9444
4 | 0 | 12 | 4 | 4 | 16 | 52 | 8 | 184.96 | 182.4445
0 | 24 | 4 | 0 | 8 | 4 | 36 | 24 | 207.26 | 204.5666
4 | 16 | 8 | 0 | 12 | 0 | 48 | 12 | 212.29 | 212.973
0 | 12 | 8 | 4 | 16 | 20 | 36 | 4 | 183.07 | 195.3828