## Train Results
Al | Co | Cr | Cu | Fe | Mn | Ni | V | Actual_Modulus (GPa) SRJT | Predicted_Modulus (GPa) SRJT
0 | 15 | 5 | 0 | 15 | 0 | 40 | 25 | 199.57 | 198.1965
0 | 15 | 5 | 0 | 20 | 0 | 40 | 20 | 190.55 | 190.7188
0 | 10 | 10 | 0 | 55 | 0 | 25 | 0 | 161.94 | 165.1093
0 | 40 | 4 | 0 | 28 | 4 | 4 | 20 | 203.53 | 207.6072
4 | 0 | 8 | 24 | 4 | 16 | 44 | 0 | 171.74 | 173.1137
4 | 16 | 0 | 20 | 4 | 12 | 44 | 0 | 173.17 | 170.0488
0 | 10 | 5 | 0 | 5 | 0 | 50 | 30 | 200.47 | 204.7062
0 | 50 | 10 | 0 | 15 | 0 | 15 | 10 | 194.27 | 198.5902
0 | 15 | 5 | 0 | 45 | 0 | 30 | 5 | 162.1 | 167.7659
0 | 24 | 4 | 0 | 8 | 4 | 36 | 24 | 207.26 | 208.4621
4 | 0 | 8 | 4 | 24 | 12 | 44 | 4 | 180.09 | 177.9681
0 | 15 | 15 | 0 | 5 | 0 | 45 | 20 | 212.65 | 206.7222
0 | 16 | 8 | 4 | 16 | 20 | 36 | 0 | 189.94 | 207.7909
4 | 20 | 4 | 4 | 16 | 0 | 52 | 0 | 182.8 | 192.5679
0 | 45 | 10 | 0 | 20 | 0 | 15 | 10 | 190.02 | 198.2747
0 | 20 | 5 | 0 | 15 | 0 | 40 | 20 | 178.91 | 190.358
0 | 10 | 0 | 0 | 0 | 0 | 75 | 15 | 212.4 | 209.1278
5 | 5 | 10 | 0 | 35 | 0 | 45 | 0 | 170.22 | 168.5627
5 | 10 | 5 | 0 | 20 | 0 | 55 | 5 | 209.96 | 195.9131
5 | 10 | 0 | 0 | 5 | 0 | 55 | 25 | 205 | 202.0499
0 | 30 | 0 | 0 | 30 | 0 | 35 | 5 | 165.27 | 169.9575
5 | 20 | 5 | 0 | 25 | 0 | 45 | 0 | 174.64 | 188.5031
0 | 5 | 10 | 0 | 30 | 0 | 50 | 5 | 169.54 | 182.5487
4 | 0 | 12 | 4 | 4 | 16 | 52 | 8 | 184.96 | 183.5334
4 | 12 | 8 | 0 | 8 | 8 | 56 | 4 | 202.62 | 189.256
4 | 4 | 4 | 8 | 28 | 16 | 32 | 4 | 178.42 | 180.1752
0 | 15 | 20 | 0 | 5 | 0 | 45 | 15 | 207.29 | 205.5431
0 | 5 | 10 | 0 | 10 | 0 | 55 | 20 | 194.55 | 204.7214
4 | 0 | 8 | 4 | 24 | 12 | 44 | 4 | 165.34 | 177.9681
0 | 30 | 10 | 0 | 15 | 0 | 30 | 15 | 225 | 212.3575
0 | 65 | 15 | 0 | 0 | 0 | 10 | 10 | 237.14 | 225.9779
4 | 8 | 0 | 12 | 20 | 8 | 48 | 0 | 189.5 | 172.4824
0 | 25 | 15 | 0 | 5 | 0 | 35 | 20 | 209.59 | 207.3101
0 | 20 | 8 | 4 | 0 | 20 | 44 | 4 | 201.32 | 232.1914
0 | 20 | 8 | 4 | 0 | 20 | 44 | 4 | 263.51 | 232.1914
0 | 10 | 5 | 0 | 35 | 0 | 35 | 15 | 199.87 | 203.6221
4 | 12 | 0 | 0 | 16 | 8 | 52 | 8 | 197.69 | 225.6967
4 | 12 | 8 | 4 | 16 | 8 | 48 | 0 | 156.06 | 172.0128
0 | 25 | 5 | 0 | 10 | 0 | 35 | 25 | 213.68 | 204.5504
0 | 20 | 4 | 0 | 4 | 4 | 48 | 20 | 215 | 210.0072
0 | 30 | 5 | 0 | 15 | 0 | 20 | 30 | 202.06 | 209.4
0 | 35 | 15 | 0 | 10 | 0 | 25 | 15 | 217.91 | 208.0349
0 | 35 | 25 | 0 | 5 | 0 | 30 | 5 | 199.06 | 199.7925
0 | 40 | 5 | 0 | 15 | 0 | 15 | 25 | 234.03 | 225.2169
0 | 45 | 15 | 0 | 10 | 0 | 15 | 15 | 229.63 | 214.3696
4 | 8 | 4 | 4 | 16 | 12 | 48 | 4 | 198.95 | 192.1909
0 | 20 | 20 | 0 | 15 | 0 | 30 | 15 | 193.22 | 197.4853
0 | 40 | 20 | 0 | 5 | 0 | 30 | 5 | 237.02 | 220.6385
4 | 12 | 0 | 12 | 20 | 8 | 44 | 0 | 141.59 | 168.0096
0 | 10 | 10 | 0 | 25 | 0 | 50 | 5 | 187.18 | 183.7226
0 | 35 | 15 | 0 | 5 | 0 | 20 | 25 | 223.68 | 212.5169
0 | 15 | 20 | 0 | 15 | 0 | 40 | 10 | 196.74 | 201.5311
4 | 12 | 0 | 12 | 20 | 8 | 44 | 0 | 170.41 | 168.0096
0 | 12 | 8 | 4 | 16 | 20 | 36 | 4 | 183.07 | 189.3594
4 | 12 | 4 | 4 | 20 | 16 | 32 | 8 | 162.29 | 169.2112
4 | 8 | 0 | 0 | 4 | 8 | 52 | 24 | 191.23 | 189.834
4 | 0 | 4 | 0 | 20 | 8 | 52 | 12 | 181.2 | 188.3277
5 | 0 | 5 | 0 | 25 | 0 | 60 | 5 | 178.43 | 189.1471
0 | 25 | 10 | 0 | 5 | 0 | 35 | 25 | 198.66 | 204.014
4 | 8 | 12 | 4 | 4 | 24 | 40 | 4 | 171.77 | 181.7279
0 | 25 | 10 | 0 | 20 | 0 | 40 | 5 | 189.31 | 188.718
0 | 5 | 0 | 0 | 75 | 0 | 20 | 0 | 157.73 | 156.5526
0 | 45 | 5 | 0 | 15 | 0 | 25 | 10 | 196.42 | 196.2864
0 | 25 | 0 | 0 | 35 | 0 | 35 | 5 | 162.96 | 167.8062
4 | 0 | 12 | 16 | 4 | 12 | 52 | 0 | 182.28 | 186.2283
0 | 55 | 10 | 0 | 10 | 0 | 15 | 10 | 197.23 | 198.7044
0 | 16 | 8 | 4 | 16 | 20 | 36 | 0 | 229.87 | 207.7909
4 | 12 | 8 | 0 | 8 | 8 | 56 | 4 | 180.26 | 189.256
0 | 30 | 5 | 0 | 30 | 0 | 20 | 15 | 189.61 | 195.5498
0 | 35 | 20 | 0 | 10 | 0 | 15 | 20 | 208.46 | 200.7725
0 | 20 | 10 | 0 | 10 | 0 | 45 | 15 | 219.29 | 209.2548
0 | 5 | 5 | 0 | 30 | 0 | 45 | 15 | 211.23 | 203.1313
4 | 0 | 4 | 4 | 16 | 12 | 56 | 4 | 189.54 | 190.8491
5 | 5 | 5 | 0 | 20 | 0 | 50 | 15 | 209.17 | 203.5966
0 | 4 | 8 | 4 | 16 | 20 | 44 | 4 | 199.98 | 197.6544
0 | 15 | 15 | 0 | 15 | 0 | 40 | 15 | 206.84 | 202.0549
0 | 12 | 4 | 0 | 4 | 16 | 40 | 24 | 192.43 | 190.2071
0 | 30 | 0 | 0 | 15 | 0 | 50 | 5 | 188.44 | 187.4849
0 | 20 | 15 | 0 | 0 | 0 | 35 | 30 | 207.91 | 208.0986
0 | 0 | 8 | 4 | 16 | 12 | 52 | 8 | 187.31 | 194.3739
0 | 10 | 20 | 0 | 5 | 0 | 60 | 5 | 202.88 | 204.4087
0 | 20 | 10 | 0 | 5 | 0 | 40 | 25 | 199.81 | 199.744
0 | 16 | 0 | 4 | 20 | 20 | 28 | 12 | 178.26 | 177.913
0 | 30 | 10 | 0 | 10 | 0 | 30 | 20 | 203.35 | 213.2083
4 | 16 | 8 | 0 | 12 | 0 | 48 | 12 | 212.29 | 204.0759
0 | 0 | 8 | 4 | 16 | 12 | 52 | 8 | 234.5 | 194.3739
0 | 30 | 20 | 0 | 5 | 0 | 40 | 5 | 206.43 | 206.2773
0 | 5 | 5 | 0 | 30 | 0 | 55 | 5 | 196.61 | 182.1651
5 | 5 | 0 | 0 | 40 | 0 | 45 | 5 | 211.67 | 219.4052
0 | 15 | 25 | 0 | 5 | 0 | 50 | 5 | 213.37 | 208.5865
4 | 12 | 4 | 4 | 12 | 16 | 36 | 12 | 179.43 | 176.4324
0 | 25 | 20 | 0 | 10 | 0 | 35 | 10 | 213.93 | 206.1797
0 | 30 | 10 | 0 | 5 | 0 | 45 | 10 | 195.4 | 200.9579
0 | 40 | 25 | 0 | 10 | 0 | 20 | 5 | 215.81 | 208.0268
0 | 24 | 8 | 0 | 12 | 16 | 32 | 8 | 163.61 | 181.9938
4 | 32 | 8 | 4 | 4 | 20 | 24 | 4 | 195.91 | 190.9881
0 | 24 | 8 | 0 | 12 | 16 | 32 | 8 | 193.2 | 181.9938
0 | 20 | 10 | 0 | 0 | 0 | 45 | 25 | 211.02 | 203.9232
4 | 40 | 0 | 0 | 12 | 4 | 36 | 4 | 189.59 | 195.1317
0 | 25 | 5 | 0 | 10 | 0 | 50 | 10 | 201.05 | 192.8855
0 | 40 | 5 | 0 | 15 | 0 | 20 | 20 | 234.77 | 222.5457
0 | 16 | 0 | 4 | 20 | 20 | 28 | 12 | 174.17 | 177.913
5 | 0 | 5 | 0 | 45 | 0 | 45 | 0 | 168.34 | 171.151
4 | 20 | 4 | 4 | 16 | 0 | 52 | 0 | 195.54 | 192.5679
4 | 12 | 0 | 0 | 16 | 8 | 52 | 8 | 251.53 | 225.6967

## Test Results
Al | Co | Cr | Cu | Fe | Mn | Ni | V | Actual_Modulus (GPa) SRJT | Predicted_Modulus (GPa) SRJT
0 | 10 | 0 | 0 | 30 | 0 | 40 | 20 | 195.94 | 191.8414
0 | 45 | 10 | 0 | 20 | 0 | 15 | 10 | 190.02 | 198.2747
0 | 40 | 25 | 0 | 10 | 0 | 20 | 5 | 215.81 | 208.0268
0 | 10 | 5 | 0 | 10 | 0 | 55 | 20 | 211.4 | 198.5965
0 | 16 | 8 | 4 | 16 | 20 | 36 | 0 | 229.87 | 207.7909
0 | 35 | 15 | 0 | 5 | 0 | 20 | 25 | 223.68 | 212.5169
4 | 0 | 8 | 4 | 24 | 12 | 44 | 4 | 165.34 | 177.9681
0 | 25 | 10 | 0 | 20 | 0 | 40 | 5 | 189.31 | 188.718
4 | 12 | 8 | 0 | 8 | 8 | 56 | 4 | 202.62 | 189.256
0 | 45 | 15 | 0 | 10 | 0 | 15 | 15 | 229.63 | 214.3696
0 | 16 | 8 | 4 | 16 | 20 | 36 | 0 | 189.94 | 207.7909
5 | 5 | 10 | 0 | 35 | 0 | 45 | 0 | 170.22 | 168.5627
4 | 12 | 0 | 12 | 20 | 8 | 44 | 0 | 141.59 | 168.0096
0 | 50 | 5 | 0 | 15 | 0 | 5 | 25 | 225.55 | 228.3065
0 | 10 | 10 | 0 | 55 | 0 | 25 | 0 | 161.94 | 165.1093
4 | 12 | 4 | 4 | 12 | 16 | 36 | 12 | 179.43 | 176.4324
0 | 25 | 5 | 0 | 10 | 0 | 35 | 25 | 213.68 | 204.5504
0 | 15 | 5 | 0 | 45 | 0 | 30 | 5 | 162.1 | 167.7659
0 | 24 | 8 | 0 | 12 | 16 | 32 | 8 | 193.2 | 181.9938
0 | 20 | 10 | 0 | 0 | 0 | 45 | 25 | 211.02 | 203.9232
4 | 0 | 4 | 0 | 4 | 4 | 60 | 24 | 196.1 | 192.4982
0 | 45 | 5 | 0 | 15 | 0 | 25 | 10 | 196.42 | 196.2864
4 | 0 | 12 | 4 | 4 | 16 | 52 | 8 | 184.96 | 183.5334
0 | 24 | 4 | 0 | 8 | 4 | 36 | 24 | 207.26 | 208.4621
4 | 16 | 8 | 0 | 12 | 0 | 48 | 12 | 212.29 | 204.0759
0 | 12 | 8 | 4 | 16 | 20 | 36 | 4 | 183.07 | 189.3594