## Train Results
Al | Co | Cr | Cu | Fe | Mn | Ni | V | Actual_Modulus (GPa) SRJT | Predicted_Modulus (GPa) SRJT
0 | 15 | 5 | 0 | 15 | 0 | 40 | 25 | 199.57 | 197.3868
0 | 15 | 5 | 0 | 20 | 0 | 40 | 20 | 190.55 | 191.0282
0 | 10 | 10 | 0 | 55 | 0 | 25 | 0 | 161.94 | 154.1888
0 | 40 | 4 | 0 | 28 | 4 | 4 | 20 | 203.53 | 211.8186
4 | 0 | 8 | 24 | 4 | 16 | 44 | 0 | 171.74 | 166.3826
4 | 16 | 0 | 20 | 4 | 12 | 44 | 0 | 173.17 | 165.7022
0 | 10 | 5 | 0 | 5 | 0 | 50 | 30 | 200.47 | 202.086
0 | 50 | 10 | 0 | 15 | 0 | 15 | 10 | 194.27 | 198.5203
0 | 15 | 5 | 0 | 45 | 0 | 30 | 5 | 162.1 | 170.6082
0 | 24 | 4 | 0 | 8 | 4 | 36 | 24 | 207.26 | 203.2535
4 | 0 | 8 | 4 | 24 | 12 | 44 | 4 | 180.09 | 173.0814
0 | 15 | 15 | 0 | 5 | 0 | 45 | 20 | 212.65 | 204.8909
0 | 16 | 8 | 4 | 16 | 20 | 36 | 0 | 189.94 | 214.5047
4 | 20 | 4 | 4 | 16 | 0 | 52 | 0 | 182.8 | 191.9619
0 | 45 | 10 | 0 | 20 | 0 | 15 | 10 | 190.02 | 197.8903
0 | 20 | 5 | 0 | 15 | 0 | 40 | 20 | 178.91 | 184.2593
0 | 10 | 0 | 0 | 0 | 0 | 75 | 15 | 212.4 | 211.648
5 | 5 | 10 | 0 | 35 | 0 | 45 | 0 | 170.22 | 167.3586
5 | 10 | 5 | 0 | 20 | 0 | 55 | 5 | 209.96 | 207.8368
5 | 10 | 0 | 0 | 5 | 0 | 55 | 25 | 205 | 203.1201
0 | 30 | 0 | 0 | 30 | 0 | 35 | 5 | 165.27 | 166.0372
5 | 20 | 5 | 0 | 25 | 0 | 45 | 0 | 174.64 | 185.7447
0 | 5 | 10 | 0 | 30 | 0 | 50 | 5 | 169.54 | 180.4874
4 | 0 | 12 | 4 | 4 | 16 | 52 | 8 | 184.96 | 182.1809
4 | 12 | 8 | 0 | 8 | 8 | 56 | 4 | 202.62 | 191.8501
4 | 4 | 4 | 8 | 28 | 16 | 32 | 4 | 178.42 | 177.694
0 | 15 | 20 | 0 | 5 | 0 | 45 | 15 | 207.29 | 206.5215
0 | 5 | 10 | 0 | 10 | 0 | 55 | 20 | 194.55 | 193.1685
4 | 0 | 8 | 4 | 24 | 12 | 44 | 4 | 165.34 | 173.0814
0 | 30 | 10 | 0 | 15 | 0 | 30 | 15 | 225 | 220.5331
0 | 65 | 15 | 0 | 0 | 0 | 10 | 10 | 237.14 | 229.4418
4 | 8 | 0 | 12 | 20 | 8 | 48 | 0 | 189.5 | 175.241
0 | 25 | 15 | 0 | 5 | 0 | 35 | 20 | 209.59 | 208.4141
0 | 20 | 8 | 4 | 0 | 20 | 44 | 4 | 201.32 | 244.2844
0 | 20 | 8 | 4 | 0 | 20 | 44 | 4 | 263.51 | 244.2844
0 | 10 | 5 | 0 | 35 | 0 | 35 | 15 | 199.87 | 201.7645
4 | 12 | 0 | 0 | 16 | 8 | 52 | 8 | 197.69 | 239.6495
4 | 12 | 8 | 4 | 16 | 8 | 48 | 0 | 156.06 | 170.4348
0 | 25 | 5 | 0 | 10 | 0 | 35 | 25 | 213.68 | 205.9707
0 | 20 | 4 | 0 | 4 | 4 | 48 | 20 | 215 | 211.4778
0 | 30 | 5 | 0 | 15 | 0 | 20 | 30 | 202.06 | 210.1272
0 | 35 | 15 | 0 | 10 | 0 | 25 | 15 | 217.91 | 215.3363
0 | 35 | 25 | 0 | 5 | 0 | 30 | 5 | 199.06 | 205.5379
0 | 40 | 5 | 0 | 15 | 0 | 15 | 25 | 234.03 | 227.6537
0 | 45 | 15 | 0 | 10 | 0 | 15 | 15 | 229.63 | 221.4591
4 | 8 | 4 | 4 | 16 | 12 | 48 | 4 | 198.95 | 193.8591
0 | 20 | 20 | 0 | 15 | 0 | 30 | 15 | 193.22 | 194.4188
0 | 40 | 20 | 0 | 5 | 0 | 30 | 5 | 237.02 | 225.2922
4 | 12 | 0 | 12 | 20 | 8 | 44 | 0 | 141.59 | 174.8192
0 | 10 | 10 | 0 | 25 | 0 | 50 | 5 | 187.18 | 185.5535
0 | 35 | 15 | 0 | 5 | 0 | 20 | 25 | 223.68 | 217.2232
0 | 15 | 20 | 0 | 15 | 0 | 40 | 10 | 196.74 | 198.0023
4 | 12 | 0 | 12 | 20 | 8 | 44 | 0 | 170.41 | 174.8192
0 | 12 | 8 | 4 | 16 | 20 | 36 | 4 | 183.07 | 192.4359
4 | 12 | 4 | 4 | 20 | 16 | 32 | 8 | 162.29 | 167.7954
4 | 8 | 0 | 0 | 4 | 8 | 52 | 24 | 191.23 | 192.5137
4 | 0 | 4 | 0 | 20 | 8 | 52 | 12 | 181.2 | 185.7548
5 | 0 | 5 | 0 | 25 | 0 | 60 | 5 | 178.43 | 193.028
0 | 25 | 10 | 0 | 5 | 0 | 35 | 25 | 198.66 | 201.8518
4 | 8 | 12 | 4 | 4 | 24 | 40 | 4 | 171.77 | 176.9395
0 | 25 | 10 | 0 | 20 | 0 | 40 | 5 | 189.31 | 188.4997
0 | 5 | 0 | 0 | 75 | 0 | 20 | 0 | 157.73 | 148.7462
0 | 45 | 5 | 0 | 15 | 0 | 25 | 10 | 196.42 | 197.8571
0 | 25 | 0 | 0 | 35 | 0 | 35 | 5 | 162.96 | 165.8711
4 | 0 | 12 | 16 | 4 | 12 | 52 | 0 | 182.28 | 179.8598
0 | 55 | 10 | 0 | 10 | 0 | 15 | 10 | 197.23 | 198.5626
0 | 16 | 8 | 4 | 16 | 20 | 36 | 0 | 229.87 | 214.5047
4 | 12 | 8 | 0 | 8 | 8 | 56 | 4 | 180.26 | 191.8501
0 | 30 | 5 | 0 | 30 | 0 | 20 | 15 | 189.61 | 196.6933
0 | 35 | 20 | 0 | 10 | 0 | 15 | 20 | 208.46 | 207.5121
0 | 20 | 10 | 0 | 10 | 0 | 45 | 15 | 219.29 | 215.1946
0 | 5 | 5 | 0 | 30 | 0 | 45 | 15 | 211.23 | 199.2127
4 | 0 | 4 | 4 | 16 | 12 | 56 | 4 | 189.54 | 192.9806
5 | 5 | 5 | 0 | 20 | 0 | 50 | 15 | 209.17 | 205.6396
0 | 4 | 8 | 4 | 16 | 20 | 44 | 4 | 199.98 | 197.0842
0 | 15 | 15 | 0 | 15 | 0 | 40 | 15 | 206.84 | 198.1417
0 | 12 | 4 | 0 | 4 | 16 | 40 | 24 | 192.43 | 193.0359
0 | 30 | 0 | 0 | 15 | 0 | 50 | 5 | 188.44 | 190.5259
0 | 20 | 15 | 0 | 0 | 0 | 35 | 30 | 207.91 | 209.3343
0 | 0 | 8 | 4 | 16 | 12 | 52 | 8 | 187.31 | 190.418
0 | 10 | 20 | 0 | 5 | 0 | 60 | 5 | 202.88 | 210.5124
0 | 20 | 10 | 0 | 5 | 0 | 40 | 25 | 199.81 | 199.0267
0 | 16 | 0 | 4 | 20 | 20 | 28 | 12 | 178.26 | 179.95
0 | 30 | 10 | 0 | 10 | 0 | 30 | 20 | 203.35 | 216.4983
4 | 16 | 8 | 0 | 12 | 0 | 48 | 12 | 212.29 | 208.316
0 | 0 | 8 | 4 | 16 | 12 | 52 | 8 | 234.5 | 190.418
0 | 30 | 20 | 0 | 5 | 0 | 40 | 5 | 206.43 | 206.5282
0 | 5 | 5 | 0 | 30 | 0 | 55 | 5 | 196.61 | 187.4468
5 | 5 | 0 | 0 | 40 | 0 | 45 | 5 | 211.67 | 211.6384
0 | 15 | 25 | 0 | 5 | 0 | 50 | 5 | 213.37 | 210.0665
4 | 12 | 4 | 4 | 12 | 16 | 36 | 12 | 179.43 | 170.3224
0 | 25 | 20 | 0 | 10 | 0 | 35 | 10 | 213.93 | 212.2529
0 | 30 | 10 | 0 | 5 | 0 | 45 | 10 | 195.4 | 204.0217
0 | 40 | 25 | 0 | 10 | 0 | 20 | 5 | 215.81 | 205.4959
0 | 24 | 8 | 0 | 12 | 16 | 32 | 8 | 163.61 | 180.5883
4 | 32 | 8 | 4 | 4 | 20 | 24 | 4 | 195.91 | 189.3227
0 | 24 | 8 | 0 | 12 | 16 | 32 | 8 | 193.2 | 180.5883
0 | 20 | 10 | 0 | 0 | 0 | 45 | 25 | 211.02 | 205.1381
4 | 40 | 0 | 0 | 12 | 4 | 36 | 4 | 189.59 | 193.3607
0 | 25 | 5 | 0 | 10 | 0 | 50 | 10 | 201.05 | 193.9866
0 | 40 | 5 | 0 | 15 | 0 | 20 | 20 | 234.77 | 227.4498
0 | 16 | 0 | 4 | 20 | 20 | 28 | 12 | 174.17 | 179.95
5 | 0 | 5 | 0 | 45 | 0 | 45 | 0 | 168.34 | 167.9627
4 | 20 | 4 | 4 | 16 | 0 | 52 | 0 | 195.54 | 191.9619
4 | 12 | 0 | 0 | 16 | 8 | 52 | 8 | 251.53 | 239.6495

## Test Results
Al | Co | Cr | Cu | Fe | Mn | Ni | V | Actual_Modulus (GPa) SRJT | Predicted_Modulus (GPa) SRJT
0 | 10 | 0 | 0 | 30 | 0 | 40 | 20 | 195.94 | 200.7684
0 | 45 | 10 | 0 | 20 | 0 | 15 | 10 | 190.02 | 197.8903
0 | 40 | 25 | 0 | 10 | 0 | 20 | 5 | 215.81 | 205.4959
0 | 10 | 5 | 0 | 10 | 0 | 55 | 20 | 211.4 | 191.6245
0 | 16 | 8 | 4 | 16 | 20 | 36 | 0 | 229.87 | 214.5047
0 | 35 | 15 | 0 | 5 | 0 | 20 | 25 | 223.68 | 217.2232
4 | 0 | 8 | 4 | 24 | 12 | 44 | 4 | 165.34 | 173.0814
0 | 25 | 10 | 0 | 20 | 0 | 40 | 5 | 189.31 | 188.4997
4 | 12 | 8 | 0 | 8 | 8 | 56 | 4 | 202.62 | 191.8501
0 | 45 | 15 | 0 | 10 | 0 | 15 | 15 | 229.63 | 221.4591
0 | 16 | 8 | 4 | 16 | 20 | 36 | 0 | 189.94 | 214.5047
5 | 5 | 10 | 0 | 35 | 0 | 45 | 0 | 170.22 | 167.3586
4 | 12 | 0 | 12 | 20 | 8 | 44 | 0 | 141.59 | 174.8192
0 | 50 | 5 | 0 | 15 | 0 | 5 | 25 | 225.55 | 227.9352
0 | 10 | 10 | 0 | 55 | 0 | 25 | 0 | 161.94 | 154.1888
4 | 12 | 4 | 4 | 12 | 16 | 36 | 12 | 179.43 | 170.3224
0 | 25 | 5 | 0 | 10 | 0 | 35 | 25 | 213.68 | 205.9707
0 | 15 | 5 | 0 | 45 | 0 | 30 | 5 | 162.1 | 170.6082
0 | 24 | 8 | 0 | 12 | 16 | 32 | 8 | 193.2 | 180.5883
0 | 20 | 10 | 0 | 0 | 0 | 45 | 25 | 211.02 | 205.1381
4 | 0 | 4 | 0 | 4 | 4 | 60 | 24 | 196.1 | 196.9466
0 | 45 | 5 | 0 | 15 | 0 | 25 | 10 | 196.42 | 197.8571
4 | 0 | 12 | 4 | 4 | 16 | 52 | 8 | 184.96 | 182.1809
0 | 24 | 4 | 0 | 8 | 4 | 36 | 24 | 207.26 | 203.2535
4 | 16 | 8 | 0 | 12 | 0 | 48 | 12 | 212.29 | 208.316
0 | 12 | 8 | 4 | 16 | 20 | 36 | 4 | 183.07 | 192.4359