## Train Results
Al | Co | Cr | Cu | Fe | Mn | Ni | V | Actual_Modulus (GPa) SRJT | Predicted_Modulus (GPa) SRJT
0 | 15 | 5 | 0 | 15 | 0 | 40 | 25 | 199.57 | 198.5413
0 | 15 | 5 | 0 | 20 | 0 | 40 | 20 | 190.55 | 191.3701
0 | 10 | 10 | 0 | 55 | 0 | 25 | 0 | 161.94 | 155.8699
0 | 40 | 4 | 0 | 28 | 4 | 4 | 20 | 203.53 | 202.4854
4 | 0 | 8 | 24 | 4 | 16 | 44 | 0 | 171.74 | 167.5369
4 | 16 | 0 | 20 | 4 | 12 | 44 | 0 | 173.17 | 173.3459
0 | 10 | 5 | 0 | 5 | 0 | 50 | 30 | 200.47 | 202.4172
0 | 50 | 10 | 0 | 15 | 0 | 15 | 10 | 194.27 | 198.3716
0 | 15 | 5 | 0 | 45 | 0 | 30 | 5 | 162.1 | 170.1441
0 | 24 | 4 | 0 | 8 | 4 | 36 | 24 | 207.26 | 201.9552
4 | 0 | 8 | 4 | 24 | 12 | 44 | 4 | 180.09 | 176.3941
0 | 15 | 15 | 0 | 5 | 0 | 45 | 20 | 212.65 | 206.7905
0 | 16 | 8 | 4 | 16 | 20 | 36 | 0 | 189.94 | 205.9418
4 | 20 | 4 | 4 | 16 | 0 | 52 | 0 | 182.8 | 191.0589
0 | 45 | 10 | 0 | 20 | 0 | 15 | 10 | 190.02 | 197.183
0 | 20 | 5 | 0 | 15 | 0 | 40 | 20 | 178.91 | 186.9607
0 | 10 | 0 | 0 | 0 | 0 | 75 | 15 | 212.4 | 211.4989
5 | 5 | 10 | 0 | 35 | 0 | 45 | 0 | 170.22 | 171.5573
5 | 10 | 5 | 0 | 20 | 0 | 55 | 5 | 209.96 | 201.7015
5 | 10 | 0 | 0 | 5 | 0 | 55 | 25 | 205 | 204.8486
0 | 30 | 0 | 0 | 30 | 0 | 35 | 5 | 165.27 | 168.6936
5 | 20 | 5 | 0 | 25 | 0 | 45 | 0 | 174.64 | 188.5961
0 | 5 | 10 | 0 | 30 | 0 | 50 | 5 | 169.54 | 182.9198
4 | 0 | 12 | 4 | 4 | 16 | 52 | 8 | 184.96 | 181.558
4 | 12 | 8 | 0 | 8 | 8 | 56 | 4 | 202.62 | 193.2846
4 | 4 | 4 | 8 | 28 | 16 | 32 | 4 | 178.42 | 172.9281
0 | 15 | 20 | 0 | 5 | 0 | 45 | 15 | 207.29 | 205.0525
0 | 5 | 10 | 0 | 10 | 0 | 55 | 20 | 194.55 | 196.8377
4 | 0 | 8 | 4 | 24 | 12 | 44 | 4 | 165.34 | 176.3941
0 | 30 | 10 | 0 | 15 | 0 | 30 | 15 | 225 | 213.9783
0 | 65 | 15 | 0 | 0 | 0 | 10 | 10 | 237.14 | 212.7103
4 | 8 | 0 | 12 | 20 | 8 | 48 | 0 | 189.5 | 179.1557
0 | 25 | 15 | 0 | 5 | 0 | 35 | 20 | 209.59 | 205.4977
0 | 20 | 8 | 4 | 0 | 20 | 44 | 4 | 201.32 | 236.0758
0 | 20 | 8 | 4 | 0 | 20 | 44 | 4 | 263.51 | 236.0758
0 | 10 | 5 | 0 | 35 | 0 | 35 | 15 | 199.87 | 202.4721
4 | 12 | 0 | 0 | 16 | 8 | 52 | 8 | 197.69 | 228.9452
4 | 12 | 8 | 4 | 16 | 8 | 48 | 0 | 156.06 | 177.7233
0 | 25 | 5 | 0 | 10 | 0 | 35 | 25 | 213.68 | 201.9722
0 | 20 | 4 | 0 | 4 | 4 | 48 | 20 | 215 | 216.3746
0 | 30 | 5 | 0 | 15 | 0 | 20 | 30 | 202.06 | 213.1807
0 | 35 | 15 | 0 | 10 | 0 | 25 | 15 | 217.91 | 210.172
0 | 35 | 25 | 0 | 5 | 0 | 30 | 5 | 199.06 | 205.1698
0 | 40 | 5 | 0 | 15 | 0 | 15 | 25 | 234.03 | 226.1816
0 | 45 | 15 | 0 | 10 | 0 | 15 | 15 | 229.63 | 217.4641
4 | 8 | 4 | 4 | 16 | 12 | 48 | 4 | 198.95 | 193.244
0 | 20 | 20 | 0 | 15 | 0 | 30 | 15 | 193.22 | 193.228
0 | 40 | 20 | 0 | 5 | 0 | 30 | 5 | 237.02 | 216.4956
4 | 12 | 0 | 12 | 20 | 8 | 44 | 0 | 141.59 | 172.7652
0 | 10 | 10 | 0 | 25 | 0 | 50 | 5 | 187.18 | 188.3175
0 | 35 | 15 | 0 | 5 | 0 | 20 | 25 | 223.68 | 211.491
0 | 15 | 20 | 0 | 15 | 0 | 40 | 10 | 196.74 | 196.0519
4 | 12 | 0 | 12 | 20 | 8 | 44 | 0 | 170.41 | 172.7652
0 | 12 | 8 | 4 | 16 | 20 | 36 | 4 | 183.07 | 194.2557
4 | 12 | 4 | 4 | 20 | 16 | 32 | 8 | 162.29 | 169.9541
4 | 8 | 0 | 0 | 4 | 8 | 52 | 24 | 191.23 | 191.5258
4 | 0 | 4 | 0 | 20 | 8 | 52 | 12 | 181.2 | 185.9136
5 | 0 | 5 | 0 | 25 | 0 | 60 | 5 | 178.43 | 196.4832
0 | 25 | 10 | 0 | 5 | 0 | 35 | 25 | 198.66 | 199.7333
4 | 8 | 12 | 4 | 4 | 24 | 40 | 4 | 171.77 | 179.2856
0 | 25 | 10 | 0 | 20 | 0 | 40 | 5 | 189.31 | 188.6403
0 | 5 | 0 | 0 | 75 | 0 | 20 | 0 | 157.73 | 149.8117
0 | 45 | 5 | 0 | 15 | 0 | 25 | 10 | 196.42 | 194.4801
0 | 25 | 0 | 0 | 35 | 0 | 35 | 5 | 162.96 | 167.2929
4 | 0 | 12 | 16 | 4 | 12 | 52 | 0 | 182.28 | 184.364
0 | 55 | 10 | 0 | 10 | 0 | 15 | 10 | 197.23 | 198.7141
0 | 16 | 8 | 4 | 16 | 20 | 36 | 0 | 229.87 | 205.9418
4 | 12 | 8 | 0 | 8 | 8 | 56 | 4 | 180.26 | 193.2846
0 | 30 | 5 | 0 | 30 | 0 | 20 | 15 | 189.61 | 190.3627
0 | 35 | 20 | 0 | 10 | 0 | 15 | 20 | 208.46 | 205.4218
0 | 20 | 10 | 0 | 10 | 0 | 45 | 15 | 219.29 | 213.6835
0 | 5 | 5 | 0 | 30 | 0 | 45 | 15 | 211.23 | 202.4567
4 | 0 | 4 | 4 | 16 | 12 | 56 | 4 | 189.54 | 194.0672
5 | 5 | 5 | 0 | 20 | 0 | 50 | 15 | 209.17 | 206.7288
0 | 4 | 8 | 4 | 16 | 20 | 44 | 4 | 199.98 | 194.1104
0 | 15 | 15 | 0 | 15 | 0 | 40 | 15 | 206.84 | 199.6406
0 | 12 | 4 | 0 | 4 | 16 | 40 | 24 | 192.43 | 192.6062
0 | 30 | 0 | 0 | 15 | 0 | 50 | 5 | 188.44 | 193.3543
0 | 20 | 15 | 0 | 0 | 0 | 35 | 30 | 207.91 | 203.7976
0 | 0 | 8 | 4 | 16 | 12 | 52 | 8 | 187.31 | 206.5431
0 | 10 | 20 | 0 | 5 | 0 | 60 | 5 | 202.88 | 206.9896
0 | 20 | 10 | 0 | 5 | 0 | 40 | 25 | 199.81 | 197.915
0 | 16 | 0 | 4 | 20 | 20 | 28 | 12 | 178.26 | 180.1258
0 | 30 | 10 | 0 | 10 | 0 | 30 | 20 | 203.35 | 212.9645
4 | 16 | 8 | 0 | 12 | 0 | 48 | 12 | 212.29 | 207.3939
0 | 0 | 8 | 4 | 16 | 12 | 52 | 8 | 234.5 | 206.5431
0 | 30 | 20 | 0 | 5 | 0 | 40 | 5 | 206.43 | 205.7152
0 | 5 | 5 | 0 | 30 | 0 | 55 | 5 | 196.61 | 189.7512
5 | 5 | 0 | 0 | 40 | 0 | 45 | 5 | 211.67 | 202.9708
0 | 15 | 25 | 0 | 5 | 0 | 50 | 5 | 213.37 | 208.8399
4 | 12 | 4 | 4 | 12 | 16 | 36 | 12 | 179.43 | 172.375
0 | 25 | 20 | 0 | 10 | 0 | 35 | 10 | 213.93 | 206.9823
0 | 30 | 10 | 0 | 5 | 0 | 45 | 10 | 195.4 | 203.9396
0 | 40 | 25 | 0 | 10 | 0 | 20 | 5 | 215.81 | 205.8658
0 | 24 | 8 | 0 | 12 | 16 | 32 | 8 | 163.61 | 180.4935
4 | 32 | 8 | 4 | 4 | 20 | 24 | 4 | 195.91 | 191.0504
0 | 24 | 8 | 0 | 12 | 16 | 32 | 8 | 193.2 | 180.4935
0 | 20 | 10 | 0 | 0 | 0 | 45 | 25 | 211.02 | 204.2431
4 | 40 | 0 | 0 | 12 | 4 | 36 | 4 | 189.59 | 193.5276
0 | 25 | 5 | 0 | 10 | 0 | 50 | 10 | 201.05 | 200.7056
0 | 40 | 5 | 0 | 15 | 0 | 20 | 20 | 234.77 | 225.0131
0 | 16 | 0 | 4 | 20 | 20 | 28 | 12 | 174.17 | 180.1258
5 | 0 | 5 | 0 | 45 | 0 | 45 | 0 | 168.34 | 174.0209
4 | 20 | 4 | 4 | 16 | 0 | 52 | 0 | 195.54 | 191.0589
4 | 12 | 0 | 0 | 16 | 8 | 52 | 8 | 251.53 | 228.9452

## Test Results
Al | Co | Cr | Cu | Fe | Mn | Ni | V | Actual_Modulus (GPa) SRJT | Predicted_Modulus (GPa) SRJT
0 | 10 | 0 | 0 | 30 | 0 | 40 | 20 | 195.94 | 199.8643
0 | 45 | 10 | 0 | 20 | 0 | 15 | 10 | 190.02 | 197.183
0 | 40 | 25 | 0 | 10 | 0 | 20 | 5 | 215.81 | 205.8658
0 | 10 | 5 | 0 | 10 | 0 | 55 | 20 | 211.4 | 201.748
0 | 16 | 8 | 4 | 16 | 20 | 36 | 0 | 229.87 | 205.9418
0 | 35 | 15 | 0 | 5 | 0 | 20 | 25 | 223.68 | 211.491
4 | 0 | 8 | 4 | 24 | 12 | 44 | 4 | 165.34 | 176.3941
0 | 25 | 10 | 0 | 20 | 0 | 40 | 5 | 189.31 | 188.6403
4 | 12 | 8 | 0 | 8 | 8 | 56 | 4 | 202.62 | 193.2846
0 | 45 | 15 | 0 | 10 | 0 | 15 | 15 | 229.63 | 217.4641
0 | 16 | 8 | 4 | 16 | 20 | 36 | 0 | 189.94 | 205.9418
5 | 5 | 10 | 0 | 35 | 0 | 45 | 0 | 170.22 | 171.5573
4 | 12 | 0 | 12 | 20 | 8 | 44 | 0 | 141.59 | 172.7652
0 | 50 | 5 | 0 | 15 | 0 | 5 | 25 | 225.55 | 227.2039
0 | 10 | 10 | 0 | 55 | 0 | 25 | 0 | 161.94 | 155.8699
4 | 12 | 4 | 4 | 12 | 16 | 36 | 12 | 179.43 | 172.375
0 | 25 | 5 | 0 | 10 | 0 | 35 | 25 | 213.68 | 201.9722
0 | 15 | 5 | 0 | 45 | 0 | 30 | 5 | 162.1 | 170.1441
0 | 24 | 8 | 0 | 12 | 16 | 32 | 8 | 193.2 | 180.4935
0 | 20 | 10 | 0 | 0 | 0 | 45 | 25 | 211.02 | 204.2431
4 | 0 | 4 | 0 | 4 | 4 | 60 | 24 | 196.1 | 193.7792
0 | 45 | 5 | 0 | 15 | 0 | 25 | 10 | 196.42 | 194.4801
4 | 0 | 12 | 4 | 4 | 16 | 52 | 8 | 184.96 | 181.558
0 | 24 | 4 | 0 | 8 | 4 | 36 | 24 | 207.26 | 201.9552
4 | 16 | 8 | 0 | 12 | 0 | 48 | 12 | 212.29 | 207.3939
0 | 12 | 8 | 4 | 16 | 20 | 36 | 4 | 183.07 | 194.2557