## Train Results
Al | Co | Cr | Cu | Fe | Mn | Ni | V | Actual_Modulus (GPa) SRJT | Predicted_Modulus (GPa) SRJT
0 | 15 | 5 | 0 | 15 | 0 | 40 | 25 | 199.57 | 196.1635
0 | 15 | 5 | 0 | 20 | 0 | 40 | 20 | 190.55 | 189.8422
0 | 10 | 10 | 0 | 55 | 0 | 25 | 0 | 161.94 | 162.1174
0 | 40 | 4 | 0 | 28 | 4 | 4 | 20 | 203.53 | 202.6419
4 | 0 | 8 | 24 | 4 | 16 | 44 | 0 | 171.74 | 167.7704
4 | 16 | 0 | 20 | 4 | 12 | 44 | 0 | 173.17 | 170.1224
0 | 10 | 5 | 0 | 5 | 0 | 50 | 30 | 200.47 | 199.8661
0 | 50 | 10 | 0 | 15 | 0 | 15 | 10 | 194.27 | 194.7829
0 | 15 | 5 | 0 | 45 | 0 | 30 | 5 | 162.1 | 167.6078
0 | 24 | 4 | 0 | 8 | 4 | 36 | 24 | 207.26 | 198.443
4 | 0 | 8 | 4 | 24 | 12 | 44 | 4 | 180.09 | 179.6275
0 | 15 | 15 | 0 | 5 | 0 | 45 | 20 | 212.65 | 203.6007
0 | 16 | 8 | 4 | 16 | 20 | 36 | 0 | 189.94 | 206.2219
4 | 20 | 4 | 4 | 16 | 0 | 52 | 0 | 182.8 | 193.6862
0 | 45 | 10 | 0 | 20 | 0 | 15 | 10 | 190.02 | 194.0165
0 | 20 | 5 | 0 | 15 | 0 | 40 | 20 | 178.91 | 186.1841
0 | 10 | 0 | 0 | 0 | 0 | 75 | 15 | 212.4 | 207.5332
5 | 5 | 10 | 0 | 35 | 0 | 45 | 0 | 170.22 | 172.0609
5 | 10 | 5 | 0 | 20 | 0 | 55 | 5 | 209.96 | 200.0102
5 | 10 | 0 | 0 | 5 | 0 | 55 | 25 | 205 | 201.9512
0 | 30 | 0 | 0 | 30 | 0 | 35 | 5 | 165.27 | 166.9087
5 | 20 | 5 | 0 | 25 | 0 | 45 | 0 | 174.64 | 191.4573
0 | 5 | 10 | 0 | 30 | 0 | 50 | 5 | 169.54 | 185.0879
4 | 0 | 12 | 4 | 4 | 16 | 52 | 8 | 184.96 | 185.3631
4 | 12 | 8 | 0 | 8 | 8 | 56 | 4 | 202.62 | 189.1935
4 | 4 | 4 | 8 | 28 | 16 | 32 | 4 | 178.42 | 177.0569
0 | 15 | 20 | 0 | 5 | 0 | 45 | 15 | 207.29 | 202.1922
0 | 5 | 10 | 0 | 10 | 0 | 55 | 20 | 194.55 | 194.8311
4 | 0 | 8 | 4 | 24 | 12 | 44 | 4 | 165.34 | 179.6275
0 | 30 | 10 | 0 | 15 | 0 | 30 | 15 | 225 | 213.9893
0 | 65 | 15 | 0 | 0 | 0 | 10 | 10 | 237.14 | 228.5949
4 | 8 | 0 | 12 | 20 | 8 | 48 | 0 | 189.5 | 172.7947
0 | 25 | 15 | 0 | 5 | 0 | 35 | 20 | 209.59 | 206.1695
0 | 20 | 8 | 4 | 0 | 20 | 44 | 4 | 201.32 | 236.4442
0 | 20 | 8 | 4 | 0 | 20 | 44 | 4 | 263.51 | 236.4442
0 | 10 | 5 | 0 | 35 | 0 | 35 | 15 | 199.87 | 200.1544
4 | 12 | 0 | 0 | 16 | 8 | 52 | 8 | 197.69 | 226.6017
4 | 12 | 8 | 4 | 16 | 8 | 48 | 0 | 156.06 | 171.2162
0 | 25 | 5 | 0 | 10 | 0 | 35 | 25 | 213.68 | 196.4803
0 | 20 | 4 | 0 | 4 | 4 | 48 | 20 | 215 | 201.0548
0 | 30 | 5 | 0 | 15 | 0 | 20 | 30 | 202.06 | 206.5001
0 | 35 | 15 | 0 | 10 | 0 | 25 | 15 | 217.91 | 209.02
0 | 35 | 25 | 0 | 5 | 0 | 30 | 5 | 199.06 | 204.2542
0 | 40 | 5 | 0 | 15 | 0 | 15 | 25 | 234.03 | 221.6329
0 | 45 | 15 | 0 | 10 | 0 | 15 | 15 | 229.63 | 212.1411
4 | 8 | 4 | 4 | 16 | 12 | 48 | 4 | 198.95 | 192.7779
0 | 20 | 20 | 0 | 15 | 0 | 30 | 15 | 193.22 | 194.5624
0 | 40 | 20 | 0 | 5 | 0 | 30 | 5 | 237.02 | 221.5895
4 | 12 | 0 | 12 | 20 | 8 | 44 | 0 | 141.59 | 169.4746
0 | 10 | 10 | 0 | 25 | 0 | 50 | 5 | 187.18 | 188.5969
0 | 35 | 15 | 0 | 5 | 0 | 20 | 25 | 223.68 | 210.5107
0 | 15 | 20 | 0 | 15 | 0 | 40 | 10 | 196.74 | 196.7428
4 | 12 | 0 | 12 | 20 | 8 | 44 | 0 | 170.41 | 169.4746
0 | 12 | 8 | 4 | 16 | 20 | 36 | 4 | 183.07 | 188.1637
4 | 12 | 4 | 4 | 20 | 16 | 32 | 8 | 162.29 | 171.0387
4 | 8 | 0 | 0 | 4 | 8 | 52 | 24 | 191.23 | 188.74
4 | 0 | 4 | 0 | 20 | 8 | 52 | 12 | 181.2 | 187.6677
5 | 0 | 5 | 0 | 25 | 0 | 60 | 5 | 178.43 | 192.394
0 | 25 | 10 | 0 | 5 | 0 | 35 | 25 | 198.66 | 201.3388
4 | 8 | 12 | 4 | 4 | 24 | 40 | 4 | 171.77 | 174.4406
0 | 25 | 10 | 0 | 20 | 0 | 40 | 5 | 189.31 | 190.4219
0 | 5 | 0 | 0 | 75 | 0 | 20 | 0 | 157.73 | 153.018
0 | 45 | 5 | 0 | 15 | 0 | 25 | 10 | 196.42 | 192.4351
0 | 25 | 0 | 0 | 35 | 0 | 35 | 5 | 162.96 | 166.4248
4 | 0 | 12 | 16 | 4 | 12 | 52 | 0 | 182.28 | 182.5383
0 | 55 | 10 | 0 | 10 | 0 | 15 | 10 | 197.23 | 197.1467
0 | 16 | 8 | 4 | 16 | 20 | 36 | 0 | 229.87 | 206.2219
4 | 12 | 8 | 0 | 8 | 8 | 56 | 4 | 180.26 | 189.1935
0 | 30 | 5 | 0 | 30 | 0 | 20 | 15 | 189.61 | 195.4183
0 | 35 | 20 | 0 | 10 | 0 | 15 | 20 | 208.46 | 206.4597
0 | 20 | 10 | 0 | 10 | 0 | 45 | 15 | 219.29 | 212.3889
0 | 5 | 5 | 0 | 30 | 0 | 45 | 15 | 211.23 | 199.2036
4 | 0 | 4 | 4 | 16 | 12 | 56 | 4 | 189.54 | 195.3061
5 | 5 | 5 | 0 | 20 | 0 | 50 | 15 | 209.17 | 206.0499
0 | 4 | 8 | 4 | 16 | 20 | 44 | 4 | 199.98 | 189.6355
0 | 15 | 15 | 0 | 15 | 0 | 40 | 15 | 206.84 | 199.0778
0 | 12 | 4 | 0 | 4 | 16 | 40 | 24 | 192.43 | 192.5342
0 | 30 | 0 | 0 | 15 | 0 | 50 | 5 | 188.44 | 191.6735
0 | 20 | 15 | 0 | 0 | 0 | 35 | 30 | 207.91 | 208.2968
0 | 0 | 8 | 4 | 16 | 12 | 52 | 8 | 187.31 | 192.7973
0 | 10 | 20 | 0 | 5 | 0 | 60 | 5 | 202.88 | 204.3767
0 | 20 | 10 | 0 | 5 | 0 | 40 | 25 | 199.81 | 198.5708
0 | 16 | 0 | 4 | 20 | 20 | 28 | 12 | 178.26 | 177.2258
0 | 30 | 10 | 0 | 10 | 0 | 30 | 20 | 203.35 | 212.9523
4 | 16 | 8 | 0 | 12 | 0 | 48 | 12 | 212.29 | 207.6564
0 | 0 | 8 | 4 | 16 | 12 | 52 | 8 | 234.5 | 192.7973
0 | 30 | 20 | 0 | 5 | 0 | 40 | 5 | 206.43 | 202.6996
0 | 5 | 5 | 0 | 30 | 0 | 55 | 5 | 196.61 | 185.0637
5 | 5 | 0 | 0 | 40 | 0 | 45 | 5 | 211.67 | 213.8757
0 | 15 | 25 | 0 | 5 | 0 | 50 | 5 | 213.37 | 206.6277
4 | 12 | 4 | 4 | 12 | 16 | 36 | 12 | 179.43 | 178.8288
0 | 25 | 20 | 0 | 10 | 0 | 35 | 10 | 213.93 | 207.1319
0 | 30 | 10 | 0 | 5 | 0 | 45 | 10 | 195.4 | 197.1095
0 | 40 | 25 | 0 | 10 | 0 | 20 | 5 | 215.81 | 211.6358
0 | 24 | 8 | 0 | 12 | 16 | 32 | 8 | 163.61 | 180.3159
4 | 32 | 8 | 4 | 4 | 20 | 24 | 4 | 195.91 | 196.7796
0 | 24 | 8 | 0 | 12 | 16 | 32 | 8 | 193.2 | 180.3159
0 | 20 | 10 | 0 | 0 | 0 | 45 | 25 | 211.02 | 204.2099
4 | 40 | 0 | 0 | 12 | 4 | 36 | 4 | 189.59 | 194.6599
0 | 25 | 5 | 0 | 10 | 0 | 50 | 10 | 201.05 | 194.5543
0 | 40 | 5 | 0 | 15 | 0 | 20 | 20 | 234.77 | 220.3638
0 | 16 | 0 | 4 | 20 | 20 | 28 | 12 | 174.17 | 177.2258
5 | 0 | 5 | 0 | 45 | 0 | 45 | 0 | 168.34 | 170.8107
4 | 20 | 4 | 4 | 16 | 0 | 52 | 0 | 195.54 | 193.6862
4 | 12 | 0 | 0 | 16 | 8 | 52 | 8 | 251.53 | 226.6017

## Test Results
Al | Co | Cr | Cu | Fe | Mn | Ni | V | Actual_Modulus (GPa) SRJT | Predicted_Modulus (GPa) SRJT
5 | 15 | 5 | 0 | 5 | 0 | 65 | 5 | 195.66 | 200.4383
0 | 40 | 20 | 0 | 5 | 0 | 30 | 5 | 237.02 | 221.5895
0 | 24 | 4 | 0 | 8 | 4 | 36 | 24 | 207.26 | 198.443
4 | 12 | 4 | 4 | 20 | 16 | 32 | 8 | 162.29 | 171.0387
4 | 12 | 0 | 12 | 20 | 8 | 44 | 0 | 170.41 | 169.4746
0 | 0 | 8 | 4 | 16 | 12 | 52 | 8 | 187.31 | 192.7973
0 | 10 | 10 | 0 | 55 | 0 | 25 | 0 | 161.94 | 162.1174
5 | 0 | 5 | 0 | 25 | 0 | 60 | 5 | 178.43 | 192.394
0 | 20 | 10 | 0 | 0 | 0 | 45 | 25 | 211.02 | 204.2099
0 | 35 | 20 | 0 | 30 | 0 | 15 | 0 | 209.36 | 198.2908
0 | 15 | 5 | 0 | 45 | 0 | 30 | 5 | 162.1 | 167.6078
0 | 20 | 10 | 0 | 10 | 0 | 45 | 15 | 219.29 | 212.3889
4 | 4 | 4 | 8 | 28 | 16 | 32 | 4 | 178.42 | 177.0569
0 | 30 | 0 | 0 | 30 | 0 | 35 | 5 | 165.27 | 166.9087
4 | 12 | 8 | 0 | 8 | 8 | 56 | 4 | 180.26 | 189.1935
0 | 15 | 20 | 0 | 5 | 0 | 45 | 15 | 207.29 | 202.1922
0 | 10 | 5 | 0 | 5 | 0 | 50 | 30 | 200.47 | 199.8661
0 | 25 | 5 | 0 | 10 | 0 | 35 | 25 | 213.68 | 196.4803
0 | 16 | 0 | 4 | 20 | 20 | 28 | 12 | 178.26 | 177.2258
0 | 20 | 8 | 4 | 0 | 20 | 44 | 4 | 201.32 | 236.4442
0 | 20 | 8 | 4 | 0 | 20 | 44 | 4 | 263.51 | 236.4442
4 | 28 | 0 | 20 | 4 | 8 | 36 | 0 | 168.2 | 171.2392
0 | 30 | 10 | 0 | 15 | 0 | 30 | 15 | 225 | 213.9893
0 | 25 | 10 | 0 | 25 | 0 | 35 | 5 | 169.12 | 181.7651
0 | 25 | 20 | 0 | 10 | 0 | 35 | 10 | 213.93 | 207.1319
4 | 16 | 8 | 0 | 12 | 0 | 48 | 12 | 212.29 | 207.6564
4 | 0 | 8 | 4 | 24 | 12 | 44 | 4 | 180.09 | 179.6275
0 | 15 | 5 | 0 | 20 | 0 | 40 | 20 | 190.55 | 189.8422