## Train Results
Al | Co | Cr | Cu | Fe | Mn | Ni | V | Actual_Modulus (GPa) SRJT | Predicted_Modulus (GPa) SRJT
0 | 15 | 5 | 0 | 15 | 0 | 40 | 25 | 199.57 | 199.3143
0 | 15 | 5 | 0 | 20 | 0 | 40 | 20 | 190.55 | 193.151
0 | 10 | 10 | 0 | 55 | 0 | 25 | 0 | 161.94 | 163.9185
0 | 40 | 4 | 0 | 28 | 4 | 4 | 20 | 203.53 | 204.5906
4 | 0 | 8 | 24 | 4 | 16 | 44 | 0 | 171.74 | 170.6622
4 | 16 | 0 | 20 | 4 | 12 | 44 | 0 | 173.17 | 177.7228
0 | 10 | 5 | 0 | 5 | 0 | 50 | 30 | 200.47 | 201.3539
0 | 50 | 10 | 0 | 15 | 0 | 15 | 10 | 194.27 | 200.5964
0 | 15 | 5 | 0 | 45 | 0 | 30 | 5 | 162.1 | 175.5818
0 | 24 | 4 | 0 | 8 | 4 | 36 | 24 | 207.26 | 200.4021
4 | 0 | 8 | 4 | 24 | 12 | 44 | 4 | 180.09 | 183.3151
0 | 15 | 15 | 0 | 5 | 0 | 45 | 20 | 212.65 | 205.9815
0 | 16 | 8 | 4 | 16 | 20 | 36 | 0 | 189.94 | 197.7901
4 | 20 | 4 | 4 | 16 | 0 | 52 | 0 | 182.8 | 192.3128
0 | 45 | 10 | 0 | 20 | 0 | 15 | 10 | 190.02 | 199.575
0 | 20 | 5 | 0 | 15 | 0 | 40 | 20 | 178.91 | 193.2736
0 | 10 | 0 | 0 | 0 | 0 | 75 | 15 | 212.4 | 207.0568
5 | 5 | 10 | 0 | 35 | 0 | 45 | 0 | 170.22 | 173.5789
5 | 10 | 5 | 0 | 20 | 0 | 55 | 5 | 209.96 | 203.4471
5 | 10 | 0 | 0 | 5 | 0 | 55 | 25 | 205 | 200.589
0 | 30 | 0 | 0 | 30 | 0 | 35 | 5 | 165.27 | 171.5098
5 | 20 | 5 | 0 | 25 | 0 | 45 | 0 | 174.64 | 187.5468
0 | 5 | 10 | 0 | 30 | 0 | 50 | 5 | 169.54 | 186.5971
4 | 0 | 12 | 4 | 4 | 16 | 52 | 8 | 184.96 | 187.1436
4 | 12 | 8 | 0 | 8 | 8 | 56 | 4 | 202.62 | 195.0331
4 | 4 | 4 | 8 | 28 | 16 | 32 | 4 | 178.42 | 181.3382
0 | 15 | 20 | 0 | 5 | 0 | 45 | 15 | 207.29 | 202.4376
0 | 5 | 10 | 0 | 10 | 0 | 55 | 20 | 194.55 | 195.6079
4 | 0 | 8 | 4 | 24 | 12 | 44 | 4 | 165.34 | 183.3151
0 | 30 | 10 | 0 | 15 | 0 | 30 | 15 | 225 | 217.8009
0 | 65 | 15 | 0 | 0 | 0 | 10 | 10 | 237.14 | 219.9055
4 | 8 | 0 | 12 | 20 | 8 | 48 | 0 | 189.5 | 181.131
0 | 25 | 15 | 0 | 5 | 0 | 35 | 20 | 209.59 | 209.6666
0 | 20 | 8 | 4 | 0 | 20 | 44 | 4 | 201.32 | 232.1839
0 | 20 | 8 | 4 | 0 | 20 | 44 | 4 | 263.51 | 232.1839
0 | 10 | 5 | 0 | 35 | 0 | 35 | 15 | 199.87 | 205.5872
4 | 12 | 0 | 0 | 16 | 8 | 52 | 8 | 197.69 | 233.1656
4 | 12 | 8 | 4 | 16 | 8 | 48 | 0 | 156.06 | 179.1569
0 | 25 | 5 | 0 | 10 | 0 | 35 | 25 | 213.68 | 197.4695
0 | 20 | 4 | 0 | 4 | 4 | 48 | 20 | 215 | 208.3721
0 | 30 | 5 | 0 | 15 | 0 | 20 | 30 | 202.06 | 203.1433
0 | 35 | 15 | 0 | 10 | 0 | 25 | 15 | 217.91 | 212.3971
0 | 35 | 25 | 0 | 5 | 0 | 30 | 5 | 199.06 | 203.4097
0 | 40 | 5 | 0 | 15 | 0 | 15 | 25 | 234.03 | 222.2936
0 | 45 | 15 | 0 | 10 | 0 | 15 | 15 | 229.63 | 219.8289
4 | 8 | 4 | 4 | 16 | 12 | 48 | 4 | 198.95 | 196.926
0 | 20 | 20 | 0 | 15 | 0 | 30 | 15 | 193.22 | 195.7074
0 | 40 | 20 | 0 | 5 | 0 | 30 | 5 | 237.02 | 226.9752
4 | 12 | 0 | 12 | 20 | 8 | 44 | 0 | 141.59 | 179.4135
0 | 10 | 10 | 0 | 25 | 0 | 50 | 5 | 187.18 | 190.3552
0 | 35 | 15 | 0 | 5 | 0 | 20 | 25 | 223.68 | 218.8437
0 | 15 | 20 | 0 | 15 | 0 | 40 | 10 | 196.74 | 198.671
4 | 12 | 0 | 12 | 20 | 8 | 44 | 0 | 170.41 | 179.4135
0 | 12 | 8 | 4 | 16 | 20 | 36 | 4 | 183.07 | 189.1859
4 | 12 | 4 | 4 | 20 | 16 | 32 | 8 | 162.29 | 173.3229
4 | 8 | 0 | 0 | 4 | 8 | 52 | 24 | 191.23 | 191.7919
4 | 0 | 4 | 0 | 20 | 8 | 52 | 12 | 181.2 | 191.4472
5 | 0 | 5 | 0 | 25 | 0 | 60 | 5 | 178.43 | 187.8699
0 | 25 | 10 | 0 | 5 | 0 | 35 | 25 | 198.66 | 203.2213
4 | 8 | 12 | 4 | 4 | 24 | 40 | 4 | 171.77 | 179.5085
0 | 25 | 10 | 0 | 20 | 0 | 40 | 5 | 189.31 | 192.7415
0 | 5 | 0 | 0 | 75 | 0 | 20 | 0 | 157.73 | 160.5716
0 | 45 | 5 | 0 | 15 | 0 | 25 | 10 | 196.42 | 198.3437
0 | 25 | 0 | 0 | 35 | 0 | 35 | 5 | 162.96 | 170.2314
4 | 0 | 12 | 16 | 4 | 12 | 52 | 0 | 182.28 | 181.4685
0 | 55 | 10 | 0 | 10 | 0 | 15 | 10 | 197.23 | 197.6191
0 | 16 | 8 | 4 | 16 | 20 | 36 | 0 | 229.87 | 197.7901
4 | 12 | 8 | 0 | 8 | 8 | 56 | 4 | 180.26 | 195.0331
0 | 30 | 5 | 0 | 30 | 0 | 20 | 15 | 189.61 | 195.1214
0 | 35 | 20 | 0 | 10 | 0 | 15 | 20 | 208.46 | 205.8584
0 | 20 | 10 | 0 | 10 | 0 | 45 | 15 | 219.29 | 216.0243
0 | 5 | 5 | 0 | 30 | 0 | 45 | 15 | 211.23 | 198.6567
4 | 0 | 4 | 4 | 16 | 12 | 56 | 4 | 189.54 | 195.5004
5 | 5 | 5 | 0 | 20 | 0 | 50 | 15 | 209.17 | 205.1452
0 | 4 | 8 | 4 | 16 | 20 | 44 | 4 | 199.98 | 191.0032
0 | 15 | 15 | 0 | 15 | 0 | 40 | 15 | 206.84 | 202.2657
0 | 12 | 4 | 0 | 4 | 16 | 40 | 24 | 192.43 | 195.49
0 | 30 | 0 | 0 | 15 | 0 | 50 | 5 | 188.44 | 194.0705
0 | 20 | 15 | 0 | 0 | 0 | 35 | 30 | 207.91 | 206.1274
0 | 0 | 8 | 4 | 16 | 12 | 52 | 8 | 187.31 | 191.2865
0 | 10 | 20 | 0 | 5 | 0 | 60 | 5 | 202.88 | 208.7216
0 | 20 | 10 | 0 | 5 | 0 | 40 | 25 | 199.81 | 199.4343
0 | 16 | 0 | 4 | 20 | 20 | 28 | 12 | 178.26 | 182.4942
0 | 30 | 10 | 0 | 10 | 0 | 30 | 20 | 203.35 | 218.1188
4 | 16 | 8 | 0 | 12 | 0 | 48 | 12 | 212.29 | 214.332
0 | 0 | 8 | 4 | 16 | 12 | 52 | 8 | 234.5 | 191.2865
0 | 30 | 20 | 0 | 5 | 0 | 40 | 5 | 206.43 | 208.4493
0 | 5 | 5 | 0 | 30 | 0 | 55 | 5 | 196.61 | 188.5284
5 | 5 | 0 | 0 | 40 | 0 | 45 | 5 | 211.67 | 207.7153
0 | 15 | 25 | 0 | 5 | 0 | 50 | 5 | 213.37 | 209.9638
4 | 12 | 4 | 4 | 12 | 16 | 36 | 12 | 179.43 | 179.8578
0 | 25 | 20 | 0 | 10 | 0 | 35 | 10 | 213.93 | 209.4135
0 | 30 | 10 | 0 | 5 | 0 | 45 | 10 | 195.4 | 204.9716
0 | 40 | 25 | 0 | 10 | 0 | 20 | 5 | 215.81 | 203.6315
0 | 24 | 8 | 0 | 12 | 16 | 32 | 8 | 163.61 | 182.7843
4 | 32 | 8 | 4 | 4 | 20 | 24 | 4 | 195.91 | 190.8242
0 | 24 | 8 | 0 | 12 | 16 | 32 | 8 | 193.2 | 182.7843
0 | 20 | 10 | 0 | 0 | 0 | 45 | 25 | 211.02 | 201.1417
4 | 40 | 0 | 0 | 12 | 4 | 36 | 4 | 189.59 | 193.2892
0 | 25 | 5 | 0 | 10 | 0 | 50 | 10 | 201.05 | 196.2729
0 | 40 | 5 | 0 | 15 | 0 | 20 | 20 | 234.77 | 225.6299
0 | 16 | 0 | 4 | 20 | 20 | 28 | 12 | 174.17 | 182.4942
5 | 0 | 5 | 0 | 45 | 0 | 45 | 0 | 168.34 | 174.3783
4 | 20 | 4 | 4 | 16 | 0 | 52 | 0 | 195.54 | 192.3128
4 | 12 | 0 | 0 | 16 | 8 | 52 | 8 | 251.53 | 233.1656

## Test Results
Al | Co | Cr | Cu | Fe | Mn | Ni | V | Actual_Modulus (GPa) SRJT | Predicted_Modulus (GPa) SRJT
5 | 15 | 5 | 0 | 5 | 0 | 65 | 5 | 195.66 | 204.9754
0 | 40 | 20 | 0 | 5 | 0 | 30 | 5 | 237.02 | 226.9752
0 | 24 | 4 | 0 | 8 | 4 | 36 | 24 | 207.26 | 200.4021
4 | 12 | 4 | 4 | 20 | 16 | 32 | 8 | 162.29 | 173.3229
4 | 12 | 0 | 12 | 20 | 8 | 44 | 0 | 170.41 | 179.4135
0 | 0 | 8 | 4 | 16 | 12 | 52 | 8 | 187.31 | 191.2865
0 | 10 | 10 | 0 | 55 | 0 | 25 | 0 | 161.94 | 163.9185
5 | 0 | 5 | 0 | 25 | 0 | 60 | 5 | 178.43 | 187.8699
0 | 20 | 10 | 0 | 0 | 0 | 45 | 25 | 211.02 | 201.1417
0 | 35 | 20 | 0 | 30 | 0 | 15 | 0 | 209.36 | 175.1452
0 | 15 | 5 | 0 | 45 | 0 | 30 | 5 | 162.1 | 175.5818
0 | 20 | 10 | 0 | 10 | 0 | 45 | 15 | 219.29 | 216.0243
4 | 4 | 4 | 8 | 28 | 16 | 32 | 4 | 178.42 | 181.3382
0 | 30 | 0 | 0 | 30 | 0 | 35 | 5 | 165.27 | 171.5098
4 | 12 | 8 | 0 | 8 | 8 | 56 | 4 | 180.26 | 195.0331
0 | 15 | 20 | 0 | 5 | 0 | 45 | 15 | 207.29 | 202.4376
0 | 10 | 5 | 0 | 5 | 0 | 50 | 30 | 200.47 | 201.3539
0 | 25 | 5 | 0 | 10 | 0 | 35 | 25 | 213.68 | 197.4695
0 | 16 | 0 | 4 | 20 | 20 | 28 | 12 | 178.26 | 182.4942
0 | 20 | 8 | 4 | 0 | 20 | 44 | 4 | 201.32 | 232.1839
0 | 20 | 8 | 4 | 0 | 20 | 44 | 4 | 263.51 | 232.1839
4 | 28 | 0 | 20 | 4 | 8 | 36 | 0 | 168.2 | 178.9319
0 | 30 | 10 | 0 | 15 | 0 | 30 | 15 | 225 | 217.8009
0 | 25 | 10 | 0 | 25 | 0 | 35 | 5 | 169.12 | 188.4272
0 | 25 | 20 | 0 | 10 | 0 | 35 | 10 | 213.93 | 209.4135
4 | 16 | 8 | 0 | 12 | 0 | 48 | 12 | 212.29 | 214.332
4 | 0 | 8 | 4 | 24 | 12 | 44 | 4 | 180.09 | 183.3151
0 | 15 | 5 | 0 | 20 | 0 | 40 | 20 | 190.55 | 193.151