## Train Results
Al | Co | Cr | Cu | Fe | Mn | Ni | V | Actual_Modulus (GPa) SRJT | Predicted_Modulus (GPa) SRJT
0 | 15 | 5 | 0 | 15 | 0 | 40 | 25 | 199.57 | 195.1948
0 | 15 | 5 | 0 | 20 | 0 | 40 | 20 | 190.55 | 190.7973
0 | 10 | 10 | 0 | 55 | 0 | 25 | 0 | 161.94 | 160.3083
0 | 40 | 4 | 0 | 28 | 4 | 4 | 20 | 203.53 | 197.2315
4 | 0 | 8 | 24 | 4 | 16 | 44 | 0 | 171.74 | 167.6959
4 | 16 | 0 | 20 | 4 | 12 | 44 | 0 | 173.17 | 167.793
0 | 10 | 5 | 0 | 5 | 0 | 50 | 30 | 200.47 | 200.0932
0 | 50 | 10 | 0 | 15 | 0 | 15 | 10 | 194.27 | 194.5296
0 | 15 | 5 | 0 | 45 | 0 | 30 | 5 | 162.1 | 167.7285
0 | 24 | 4 | 0 | 8 | 4 | 36 | 24 | 207.26 | 199.5456
4 | 0 | 8 | 4 | 24 | 12 | 44 | 4 | 180.09 | 176.853
0 | 15 | 15 | 0 | 5 | 0 | 45 | 20 | 212.65 | 209.0373
0 | 16 | 8 | 4 | 16 | 20 | 36 | 0 | 189.94 | 192.4329
4 | 20 | 4 | 4 | 16 | 0 | 52 | 0 | 182.8 | 194.7342
0 | 45 | 10 | 0 | 20 | 0 | 15 | 10 | 190.02 | 193.6819
0 | 20 | 5 | 0 | 15 | 0 | 40 | 20 | 178.91 | 190.037
0 | 10 | 0 | 0 | 0 | 0 | 75 | 15 | 212.4 | 212.0849
5 | 5 | 10 | 0 | 35 | 0 | 45 | 0 | 170.22 | 178.3216
5 | 10 | 5 | 0 | 20 | 0 | 55 | 5 | 209.96 | 206.7567
5 | 10 | 0 | 0 | 5 | 0 | 55 | 25 | 205 | 205.0581
0 | 30 | 0 | 0 | 30 | 0 | 35 | 5 | 165.27 | 168.3513
5 | 20 | 5 | 0 | 25 | 0 | 45 | 0 | 174.64 | 183.658
0 | 5 | 10 | 0 | 30 | 0 | 50 | 5 | 169.54 | 181.7687
4 | 0 | 12 | 4 | 4 | 16 | 52 | 8 | 184.96 | 182.8752
4 | 12 | 8 | 0 | 8 | 8 | 56 | 4 | 202.62 | 188.0614
4 | 4 | 4 | 8 | 28 | 16 | 32 | 4 | 178.42 | 178.1145
0 | 15 | 20 | 0 | 5 | 0 | 45 | 15 | 207.29 | 207.0693
0 | 5 | 10 | 0 | 10 | 0 | 55 | 20 | 194.55 | 193.3534
4 | 0 | 8 | 4 | 24 | 12 | 44 | 4 | 165.34 | 176.853
0 | 30 | 10 | 0 | 15 | 0 | 30 | 15 | 225 | 217.6811
0 | 65 | 15 | 0 | 0 | 0 | 10 | 10 | 237.14 | 229.4955
4 | 8 | 0 | 12 | 20 | 8 | 48 | 0 | 189.5 | 179.1299
0 | 25 | 15 | 0 | 5 | 0 | 35 | 20 | 209.59 | 211.1506
0 | 20 | 8 | 4 | 0 | 20 | 44 | 4 | 201.32 | 231.1419
0 | 20 | 8 | 4 | 0 | 20 | 44 | 4 | 263.51 | 231.1419
0 | 10 | 5 | 0 | 35 | 0 | 35 | 15 | 199.87 | 206.0145
4 | 12 | 0 | 0 | 16 | 8 | 52 | 8 | 197.69 | 229.0341
4 | 12 | 8 | 4 | 16 | 8 | 48 | 0 | 156.06 | 170.2622
0 | 25 | 5 | 0 | 10 | 0 | 35 | 25 | 213.68 | 200.4935
0 | 20 | 4 | 0 | 4 | 4 | 48 | 20 | 215 | 193.9673
0 | 30 | 5 | 0 | 15 | 0 | 20 | 30 | 202.06 | 213.3693
0 | 35 | 15 | 0 | 10 | 0 | 25 | 15 | 217.91 | 214.4316
0 | 35 | 25 | 0 | 5 | 0 | 30 | 5 | 199.06 | 196.0901
0 | 40 | 5 | 0 | 15 | 0 | 15 | 25 | 234.03 | 228.1336
0 | 45 | 15 | 0 | 10 | 0 | 15 | 15 | 229.63 | 221.5061
4 | 8 | 4 | 4 | 16 | 12 | 48 | 4 | 198.95 | 198.0468
0 | 20 | 20 | 0 | 15 | 0 | 30 | 15 | 193.22 | 197.4077
0 | 40 | 20 | 0 | 5 | 0 | 30 | 5 | 237.02 | 221.7686
4 | 12 | 0 | 12 | 20 | 8 | 44 | 0 | 141.59 | 170.3863
0 | 10 | 10 | 0 | 25 | 0 | 50 | 5 | 187.18 | 184.8066
0 | 35 | 15 | 0 | 5 | 0 | 20 | 25 | 223.68 | 214.9093
0 | 15 | 20 | 0 | 15 | 0 | 40 | 10 | 196.74 | 197.2946
4 | 12 | 0 | 12 | 20 | 8 | 44 | 0 | 170.41 | 170.3863
0 | 12 | 8 | 4 | 16 | 20 | 36 | 4 | 183.07 | 183.3066
4 | 12 | 4 | 4 | 20 | 16 | 32 | 8 | 162.29 | 169.8121
4 | 8 | 0 | 0 | 4 | 8 | 52 | 24 | 191.23 | 194.6377
4 | 0 | 4 | 0 | 20 | 8 | 52 | 12 | 181.2 | 190.3519
5 | 0 | 5 | 0 | 25 | 0 | 60 | 5 | 178.43 | 192.3905
0 | 25 | 10 | 0 | 5 | 0 | 35 | 25 | 198.66 | 209.6545
4 | 8 | 12 | 4 | 4 | 24 | 40 | 4 | 171.77 | 172.1388
0 | 25 | 10 | 0 | 20 | 0 | 40 | 5 | 189.31 | 188.6272
0 | 5 | 0 | 0 | 75 | 0 | 20 | 0 | 157.73 | 153.7811
0 | 45 | 5 | 0 | 15 | 0 | 25 | 10 | 196.42 | 192.0402
0 | 25 | 0 | 0 | 35 | 0 | 35 | 5 | 162.96 | 167.0646
4 | 0 | 12 | 16 | 4 | 12 | 52 | 0 | 182.28 | 176.8526
0 | 55 | 10 | 0 | 10 | 0 | 15 | 10 | 197.23 | 195.674
0 | 16 | 8 | 4 | 16 | 20 | 36 | 0 | 229.87 | 192.4329
4 | 12 | 8 | 0 | 8 | 8 | 56 | 4 | 180.26 | 188.0614
0 | 30 | 5 | 0 | 30 | 0 | 20 | 15 | 189.61 | 198.5668
0 | 35 | 20 | 0 | 10 | 0 | 15 | 20 | 208.46 | 203.7466
0 | 20 | 10 | 0 | 10 | 0 | 45 | 15 | 219.29 | 211.8433
0 | 5 | 5 | 0 | 30 | 0 | 45 | 15 | 211.23 | 202.2974
4 | 0 | 4 | 4 | 16 | 12 | 56 | 4 | 189.54 | 194.0204
5 | 5 | 5 | 0 | 20 | 0 | 50 | 15 | 209.17 | 206.1956
0 | 4 | 8 | 4 | 16 | 20 | 44 | 4 | 199.98 | 187.4192
0 | 15 | 15 | 0 | 15 | 0 | 40 | 15 | 206.84 | 208.8833
0 | 12 | 4 | 0 | 4 | 16 | 40 | 24 | 192.43 | 191.9573
0 | 30 | 0 | 0 | 15 | 0 | 50 | 5 | 188.44 | 185.7056
0 | 20 | 15 | 0 | 0 | 0 | 35 | 30 | 207.91 | 208.7957
0 | 0 | 8 | 4 | 16 | 12 | 52 | 8 | 187.31 | 191.0679
0 | 10 | 20 | 0 | 5 | 0 | 60 | 5 | 202.88 | 203.1765
0 | 20 | 10 | 0 | 5 | 0 | 40 | 25 | 199.81 | 203.9837
0 | 16 | 0 | 4 | 20 | 20 | 28 | 12 | 178.26 | 172.8063
0 | 30 | 10 | 0 | 10 | 0 | 30 | 20 | 203.35 | 216.4445
4 | 16 | 8 | 0 | 12 | 0 | 48 | 12 | 212.29 | 203.5195
0 | 0 | 8 | 4 | 16 | 12 | 52 | 8 | 234.5 | 191.0679
0 | 30 | 20 | 0 | 5 | 0 | 40 | 5 | 206.43 | 205.4901
0 | 5 | 5 | 0 | 30 | 0 | 55 | 5 | 196.61 | 184.8291
5 | 5 | 0 | 0 | 40 | 0 | 45 | 5 | 211.67 | 217.9413
0 | 15 | 25 | 0 | 5 | 0 | 50 | 5 | 213.37 | 206.4906
4 | 12 | 4 | 4 | 12 | 16 | 36 | 12 | 179.43 | 175.0902
0 | 25 | 20 | 0 | 10 | 0 | 35 | 10 | 213.93 | 209.2976
0 | 30 | 10 | 0 | 5 | 0 | 45 | 10 | 195.4 | 200.1586
0 | 40 | 25 | 0 | 10 | 0 | 20 | 5 | 215.81 | 195.4658
0 | 24 | 8 | 0 | 12 | 16 | 32 | 8 | 163.61 | 179.7604
4 | 32 | 8 | 4 | 4 | 20 | 24 | 4 | 195.91 | 181.6285
0 | 24 | 8 | 0 | 12 | 16 | 32 | 8 | 193.2 | 179.7604
0 | 20 | 10 | 0 | 0 | 0 | 45 | 25 | 211.02 | 203.3507
4 | 40 | 0 | 0 | 12 | 4 | 36 | 4 | 189.59 | 192.2843
0 | 25 | 5 | 0 | 10 | 0 | 50 | 10 | 201.05 | 192.6815
0 | 40 | 5 | 0 | 15 | 0 | 20 | 20 | 234.77 | 226.6241
0 | 16 | 0 | 4 | 20 | 20 | 28 | 12 | 174.17 | 172.8063
5 | 0 | 5 | 0 | 45 | 0 | 45 | 0 | 168.34 | 179.1737
4 | 20 | 4 | 4 | 16 | 0 | 52 | 0 | 195.54 | 194.7342
4 | 12 | 0 | 0 | 16 | 8 | 52 | 8 | 251.53 | 229.0341

## Test Results
Al | Co | Cr | Cu | Fe | Mn | Ni | V | Actual_Modulus (GPa) SRJT | Predicted_Modulus (GPa) SRJT
5 | 15 | 5 | 0 | 5 | 0 | 65 | 5 | 195.66 | 208.5208
0 | 40 | 20 | 0 | 5 | 0 | 30 | 5 | 237.02 | 221.7686
0 | 24 | 4 | 0 | 8 | 4 | 36 | 24 | 207.26 | 199.5456
4 | 12 | 4 | 4 | 20 | 16 | 32 | 8 | 162.29 | 169.8121
4 | 12 | 0 | 12 | 20 | 8 | 44 | 0 | 170.41 | 170.3863
0 | 0 | 8 | 4 | 16 | 12 | 52 | 8 | 187.31 | 191.0679
0 | 10 | 10 | 0 | 55 | 0 | 25 | 0 | 161.94 | 160.3083
5 | 0 | 5 | 0 | 25 | 0 | 60 | 5 | 178.43 | 192.3905
0 | 20 | 10 | 0 | 0 | 0 | 45 | 25 | 211.02 | 203.3507
0 | 35 | 20 | 0 | 30 | 0 | 15 | 0 | 209.36 | 172.9392
0 | 15 | 5 | 0 | 45 | 0 | 30 | 5 | 162.1 | 167.7285
0 | 20 | 10 | 0 | 10 | 0 | 45 | 15 | 219.29 | 211.8433
4 | 4 | 4 | 8 | 28 | 16 | 32 | 4 | 178.42 | 178.1145
0 | 30 | 0 | 0 | 30 | 0 | 35 | 5 | 165.27 | 168.3513
4 | 12 | 8 | 0 | 8 | 8 | 56 | 4 | 180.26 | 188.0614
0 | 15 | 20 | 0 | 5 | 0 | 45 | 15 | 207.29 | 207.0693
0 | 10 | 5 | 0 | 5 | 0 | 50 | 30 | 200.47 | 200.0932
0 | 25 | 5 | 0 | 10 | 0 | 35 | 25 | 213.68 | 200.4935
0 | 16 | 0 | 4 | 20 | 20 | 28 | 12 | 178.26 | 172.8063
0 | 20 | 8 | 4 | 0 | 20 | 44 | 4 | 201.32 | 231.1419
0 | 20 | 8 | 4 | 0 | 20 | 44 | 4 | 263.51 | 231.1419
4 | 28 | 0 | 20 | 4 | 8 | 36 | 0 | 168.2 | 167.8215
0 | 30 | 10 | 0 | 15 | 0 | 30 | 15 | 225 | 217.6811
0 | 25 | 10 | 0 | 25 | 0 | 35 | 5 | 169.12 | 184.4211
0 | 25 | 20 | 0 | 10 | 0 | 35 | 10 | 213.93 | 209.2976
4 | 16 | 8 | 0 | 12 | 0 | 48 | 12 | 212.29 | 203.5195
4 | 0 | 8 | 4 | 24 | 12 | 44 | 4 | 180.09 | 176.853
0 | 15 | 5 | 0 | 20 | 0 | 40 | 20 | 190.55 | 190.7973