## Train Results
Al | Co | Cr | Cu | Fe | Mn | Ni | V | Actual_Modulus (GPa) SRJT | Predicted_Modulus (GPa) SRJT
0 | 15 | 5 | 0 | 15 | 0 | 40 | 25 | 199.57 | 197.6303
0 | 15 | 5 | 0 | 20 | 0 | 40 | 20 | 190.55 | 194.019
0 | 10 | 10 | 0 | 55 | 0 | 25 | 0 | 161.94 | 162.174
0 | 40 | 4 | 0 | 28 | 4 | 4 | 20 | 203.53 | 199.5621
4 | 0 | 8 | 24 | 4 | 16 | 44 | 0 | 171.74 | 172.4495
4 | 16 | 0 | 20 | 4 | 12 | 44 | 0 | 173.17 | 175.06
0 | 10 | 5 | 0 | 5 | 0 | 50 | 30 | 200.47 | 198.9828
0 | 50 | 10 | 0 | 15 | 0 | 15 | 10 | 194.27 | 195.5445
0 | 15 | 5 | 0 | 45 | 0 | 30 | 5 | 162.1 | 167.8231
0 | 24 | 4 | 0 | 8 | 4 | 36 | 24 | 207.26 | 203
4 | 0 | 8 | 4 | 24 | 12 | 44 | 4 | 180.09 | 175.321
0 | 15 | 15 | 0 | 5 | 0 | 45 | 20 | 212.65 | 205.3619
0 | 16 | 8 | 4 | 16 | 20 | 36 | 0 | 189.94 | 217.2911
4 | 20 | 4 | 4 | 16 | 0 | 52 | 0 | 182.8 | 201.6231
0 | 45 | 10 | 0 | 20 | 0 | 15 | 10 | 190.02 | 194.8469
0 | 20 | 5 | 0 | 15 | 0 | 40 | 20 | 178.91 | 191.071
0 | 10 | 0 | 0 | 0 | 0 | 75 | 15 | 212.4 | 207.4387
5 | 5 | 10 | 0 | 35 | 0 | 45 | 0 | 170.22 | 172.5897
5 | 10 | 5 | 0 | 20 | 0 | 55 | 5 | 209.96 | 203.5672
5 | 10 | 0 | 0 | 5 | 0 | 55 | 25 | 205 | 198.6277
0 | 30 | 0 | 0 | 30 | 0 | 35 | 5 | 165.27 | 171.112
5 | 20 | 5 | 0 | 25 | 0 | 45 | 0 | 174.64 | 194.5986
0 | 5 | 10 | 0 | 30 | 0 | 50 | 5 | 169.54 | 187.6908
4 | 0 | 12 | 4 | 4 | 16 | 52 | 8 | 184.96 | 186.7589
4 | 12 | 8 | 0 | 8 | 8 | 56 | 4 | 202.62 | 189.2249
4 | 4 | 4 | 8 | 28 | 16 | 32 | 4 | 178.42 | 183.7799
0 | 15 | 20 | 0 | 5 | 0 | 45 | 15 | 207.29 | 204.8683
0 | 5 | 10 | 0 | 10 | 0 | 55 | 20 | 194.55 | 196.1136
4 | 0 | 8 | 4 | 24 | 12 | 44 | 4 | 165.34 | 175.321
0 | 30 | 10 | 0 | 15 | 0 | 30 | 15 | 225 | 213.9094
0 | 65 | 15 | 0 | 0 | 0 | 10 | 10 | 237.14 | 221.6057
4 | 8 | 0 | 12 | 20 | 8 | 48 | 0 | 189.5 | 179.3116
0 | 25 | 15 | 0 | 5 | 0 | 35 | 20 | 209.59 | 207.233
0 | 20 | 8 | 4 | 0 | 20 | 44 | 4 | 201.32 | 239.0434
0 | 20 | 8 | 4 | 0 | 20 | 44 | 4 | 263.51 | 239.0434
0 | 10 | 5 | 0 | 35 | 0 | 35 | 15 | 199.87 | 201.162
4 | 12 | 0 | 0 | 16 | 8 | 52 | 8 | 197.69 | 233.307
4 | 12 | 8 | 4 | 16 | 8 | 48 | 0 | 156.06 | 174.504
0 | 25 | 5 | 0 | 10 | 0 | 35 | 25 | 213.68 | 198.4597
0 | 20 | 4 | 0 | 4 | 4 | 48 | 20 | 215 | 211.1436
0 | 30 | 5 | 0 | 15 | 0 | 20 | 30 | 202.06 | 205.5037
0 | 35 | 15 | 0 | 10 | 0 | 25 | 15 | 217.91 | 212.8459
0 | 35 | 25 | 0 | 5 | 0 | 30 | 5 | 199.06 | 202.6746
0 | 40 | 5 | 0 | 15 | 0 | 15 | 25 | 234.03 | 221.1239
0 | 45 | 15 | 0 | 10 | 0 | 15 | 15 | 229.63 | 214.2575
4 | 8 | 4 | 4 | 16 | 12 | 48 | 4 | 198.95 | 198.6418
0 | 20 | 20 | 0 | 15 | 0 | 30 | 15 | 193.22 | 193.5543
0 | 40 | 20 | 0 | 5 | 0 | 30 | 5 | 237.02 | 229.4274
4 | 12 | 0 | 12 | 20 | 8 | 44 | 0 | 141.59 | 176.9528
0 | 10 | 10 | 0 | 25 | 0 | 50 | 5 | 187.18 | 191.8591
0 | 35 | 15 | 0 | 5 | 0 | 20 | 25 | 223.68 | 209.4201
0 | 15 | 20 | 0 | 15 | 0 | 40 | 10 | 196.74 | 196.5494
4 | 12 | 0 | 12 | 20 | 8 | 44 | 0 | 170.41 | 176.9528
0 | 12 | 8 | 4 | 16 | 20 | 36 | 4 | 183.07 | 198.5338
4 | 12 | 4 | 4 | 20 | 16 | 32 | 8 | 162.29 | 174.1242
4 | 8 | 0 | 0 | 4 | 8 | 52 | 24 | 191.23 | 192.1358
4 | 0 | 4 | 0 | 20 | 8 | 52 | 12 | 181.2 | 184.7769
5 | 0 | 5 | 0 | 25 | 0 | 60 | 5 | 178.43 | 196.7467
0 | 25 | 10 | 0 | 5 | 0 | 35 | 25 | 198.66 | 201.8757
4 | 8 | 12 | 4 | 4 | 24 | 40 | 4 | 171.77 | 180.7206
0 | 25 | 10 | 0 | 20 | 0 | 40 | 5 | 189.31 | 193.1278
0 | 5 | 0 | 0 | 75 | 0 | 20 | 0 | 157.73 | 153.1983
0 | 45 | 5 | 0 | 15 | 0 | 25 | 10 | 196.42 | 195.866
0 | 25 | 0 | 0 | 35 | 0 | 35 | 5 | 162.96 | 167.6555
4 | 0 | 12 | 16 | 4 | 12 | 52 | 0 | 182.28 | 184.0625
0 | 55 | 10 | 0 | 10 | 0 | 15 | 10 | 197.23 | 196.2825
0 | 16 | 8 | 4 | 16 | 20 | 36 | 0 | 229.87 | 217.2911
4 | 12 | 8 | 0 | 8 | 8 | 56 | 4 | 180.26 | 189.2249
0 | 30 | 5 | 0 | 30 | 0 | 20 | 15 | 189.61 | 193.1009
0 | 35 | 20 | 0 | 10 | 0 | 15 | 20 | 208.46 | 202.1754
0 | 20 | 10 | 0 | 10 | 0 | 45 | 15 | 219.29 | 211.8128
0 | 5 | 5 | 0 | 30 | 0 | 45 | 15 | 211.23 | 197.9526
4 | 0 | 4 | 4 | 16 | 12 | 56 | 4 | 189.54 | 198.5221
5 | 5 | 5 | 0 | 20 | 0 | 50 | 15 | 209.17 | 203.246
0 | 4 | 8 | 4 | 16 | 20 | 44 | 4 | 199.98 | 199.7866
0 | 15 | 15 | 0 | 15 | 0 | 40 | 15 | 206.84 | 202.3244
0 | 12 | 4 | 0 | 4 | 16 | 40 | 24 | 192.43 | 193.2112
0 | 30 | 0 | 0 | 15 | 0 | 50 | 5 | 188.44 | 191.3725
0 | 20 | 15 | 0 | 0 | 0 | 35 | 30 | 207.91 | 207.4388
0 | 0 | 8 | 4 | 16 | 12 | 52 | 8 | 187.31 | 198.6202
0 | 10 | 20 | 0 | 5 | 0 | 60 | 5 | 202.88 | 204.647
0 | 20 | 10 | 0 | 5 | 0 | 40 | 25 | 199.81 | 199.5539
0 | 16 | 0 | 4 | 20 | 20 | 28 | 12 | 178.26 | 182.1349
0 | 30 | 10 | 0 | 10 | 0 | 30 | 20 | 203.35 | 211.1357
4 | 16 | 8 | 0 | 12 | 0 | 48 | 12 | 212.29 | 203.7992
0 | 0 | 8 | 4 | 16 | 12 | 52 | 8 | 234.5 | 198.6202
0 | 30 | 20 | 0 | 5 | 0 | 40 | 5 | 206.43 | 212.4083
0 | 5 | 5 | 0 | 30 | 0 | 55 | 5 | 196.61 | 188.3629
5 | 5 | 0 | 0 | 40 | 0 | 45 | 5 | 211.67 | 226.5971
0 | 15 | 25 | 0 | 5 | 0 | 50 | 5 | 213.37 | 205.3103
4 | 12 | 4 | 4 | 12 | 16 | 36 | 12 | 179.43 | 178.5494
0 | 25 | 20 | 0 | 10 | 0 | 35 | 10 | 213.93 | 208.5382
0 | 30 | 10 | 0 | 5 | 0 | 45 | 10 | 195.4 | 203.5392
0 | 40 | 25 | 0 | 10 | 0 | 20 | 5 | 215.81 | 209.4652
0 | 24 | 8 | 0 | 12 | 16 | 32 | 8 | 163.61 | 183.2663
4 | 32 | 8 | 4 | 4 | 20 | 24 | 4 | 195.91 | 189.7609
0 | 24 | 8 | 0 | 12 | 16 | 32 | 8 | 193.2 | 183.2663
0 | 20 | 10 | 0 | 0 | 0 | 45 | 25 | 211.02 | 203.9813
4 | 40 | 0 | 0 | 12 | 4 | 36 | 4 | 189.59 | 197.1709
0 | 25 | 5 | 0 | 10 | 0 | 50 | 10 | 201.05 | 197.0871
0 | 40 | 5 | 0 | 15 | 0 | 20 | 20 | 234.77 | 219.1964
0 | 16 | 0 | 4 | 20 | 20 | 28 | 12 | 174.17 | 182.1349
5 | 0 | 5 | 0 | 45 | 0 | 45 | 0 | 168.34 | 174.6148
4 | 20 | 4 | 4 | 16 | 0 | 52 | 0 | 195.54 | 201.6231
4 | 12 | 0 | 0 | 16 | 8 | 52 | 8 | 251.53 | 233.307

## Test Results
Al | Co | Cr | Cu | Fe | Mn | Ni | V | Actual_Modulus (GPa) SRJT | Predicted_Modulus (GPa) SRJT
5 | 15 | 5 | 0 | 5 | 0 | 65 | 5 | 195.66 | 198.5662
0 | 40 | 20 | 0 | 5 | 0 | 30 | 5 | 237.02 | 229.4274
0 | 24 | 4 | 0 | 8 | 4 | 36 | 24 | 207.26 | 203
4 | 12 | 4 | 4 | 20 | 16 | 32 | 8 | 162.29 | 174.1242
4 | 12 | 0 | 12 | 20 | 8 | 44 | 0 | 170.41 | 176.9528
0 | 0 | 8 | 4 | 16 | 12 | 52 | 8 | 187.31 | 198.6202
0 | 10 | 10 | 0 | 55 | 0 | 25 | 0 | 161.94 | 162.174
5 | 0 | 5 | 0 | 25 | 0 | 60 | 5 | 178.43 | 196.7467
0 | 20 | 10 | 0 | 0 | 0 | 45 | 25 | 211.02 | 203.9813
0 | 35 | 20 | 0 | 30 | 0 | 15 | 0 | 209.36 | 181.4098
0 | 15 | 5 | 0 | 45 | 0 | 30 | 5 | 162.1 | 167.8231
0 | 20 | 10 | 0 | 10 | 0 | 45 | 15 | 219.29 | 211.8128
4 | 4 | 4 | 8 | 28 | 16 | 32 | 4 | 178.42 | 183.7799
0 | 30 | 0 | 0 | 30 | 0 | 35 | 5 | 165.27 | 171.112
4 | 12 | 8 | 0 | 8 | 8 | 56 | 4 | 180.26 | 189.2249
0 | 15 | 20 | 0 | 5 | 0 | 45 | 15 | 207.29 | 204.8683
0 | 10 | 5 | 0 | 5 | 0 | 50 | 30 | 200.47 | 198.9828
0 | 25 | 5 | 0 | 10 | 0 | 35 | 25 | 213.68 | 198.4597
0 | 16 | 0 | 4 | 20 | 20 | 28 | 12 | 178.26 | 182.1349
0 | 20 | 8 | 4 | 0 | 20 | 44 | 4 | 201.32 | 239.0434
0 | 20 | 8 | 4 | 0 | 20 | 44 | 4 | 263.51 | 239.0434
4 | 28 | 0 | 20 | 4 | 8 | 36 | 0 | 168.2 | 174.5356
0 | 30 | 10 | 0 | 15 | 0 | 30 | 15 | 225 | 213.9094
0 | 25 | 10 | 0 | 25 | 0 | 35 | 5 | 169.12 | 191.0176
0 | 25 | 20 | 0 | 10 | 0 | 35 | 10 | 213.93 | 208.5382
4 | 16 | 8 | 0 | 12 | 0 | 48 | 12 | 212.29 | 203.7992
4 | 0 | 8 | 4 | 24 | 12 | 44 | 4 | 180.09 | 175.321
0 | 15 | 5 | 0 | 20 | 0 | 40 | 20 | 190.55 | 194.019