## Train Results
Al | Co | Cr | Cu | Fe | Mn | Ni | V | Actual_UTS_True (Mpa) | Predicted_UTS_True (Mpa)
0 | 15 | 5 | 0 | 15 | 0 | 40 | 25 | 1136 | 1110.269
0 | 15 | 5 | 0 | 20 | 0 | 40 | 20 | 986 | 852.5005
0 | 10 | 10 | 0 | 55 | 0 | 25 | 0 | 446 | 503.03
0 | 40 | 4 | 0 | 28 | 4 | 4 | 20 | 1312.9 | 1331.481
4 | 0 | 8 | 24 | 4 | 16 | 44 | 0 | 1060.7 | 1006.278
4 | 16 | 0 | 20 | 4 | 12 | 44 | 0 | 870.7 | 881.0575
0 | 10 | 5 | 0 | 5 | 0 | 50 | 30 | 1115 | 1244.201
0 | 50 | 10 | 0 | 15 | 0 | 15 | 10 | 1038 | 856.8766
0 | 15 | 5 | 0 | 45 | 0 | 30 | 5 | 547 | 524.0746
0 | 24 | 4 | 0 | 8 | 4 | 36 | 24 | 1447.1 | 1396.545
4 | 0 | 8 | 4 | 24 | 12 | 44 | 4 | 864.2 | 951.8525
0 | 15 | 15 | 0 | 5 | 0 | 45 | 20 | 1142 | 1185.764
0 | 16 | 8 | 4 | 16 | 20 | 36 | 0 | 801.2 | 938.4158
4 | 20 | 4 | 4 | 16 | 0 | 52 | 0 | 800.2 | 822.0465
0 | 45 | 10 | 0 | 20 | 0 | 15 | 10 | 839 | 769.6591
0 | 20 | 5 | 0 | 15 | 0 | 40 | 20 | 644 | 897.1994
0 | 10 | 0 | 0 | 0 | 0 | 75 | 15 | 899 | 992.7736
5 | 5 | 10 | 0 | 35 | 0 | 45 | 0 | 549 | 537.431
5 | 10 | 5 | 0 | 20 | 0 | 55 | 5 | 804 | 903.8746
5 | 10 | 0 | 0 | 5 | 0 | 55 | 25 | 1164 | 1217.816
0 | 30 | 0 | 0 | 30 | 0 | 35 | 5 | 610 | 487.9933
5 | 20 | 5 | 0 | 25 | 0 | 45 | 0 | 615 | 689.3036
0 | 5 | 10 | 0 | 30 | 0 | 50 | 5 | 604 | 591.6853
4 | 0 | 12 | 4 | 4 | 16 | 52 | 8 | 1219.5 | 1147.956
4 | 12 | 8 | 0 | 8 | 8 | 56 | 4 | 938.4 | 1050.757
4 | 4 | 4 | 8 | 28 | 16 | 32 | 4 | 971.8 | 962.8558
0 | 15 | 20 | 0 | 5 | 0 | 45 | 15 | 1060 | 1044.901
0 | 5 | 10 | 0 | 10 | 0 | 55 | 20 | 977 | 1012.397
4 | 0 | 8 | 4 | 24 | 12 | 44 | 4 | 976.4 | 951.8525
0 | 30 | 10 | 0 | 15 | 0 | 30 | 15 | 966 | 978.7107
0 | 65 | 15 | 0 | 0 | 0 | 10 | 10 | 960 | 965.2890625
4 | 8 | 0 | 12 | 20 | 8 | 48 | 0 | 911.2 | 836.9862
0 | 25 | 15 | 0 | 5 | 0 | 35 | 20 | 1197 | 1160.116
0 | 20 | 8 | 4 | 0 | 20 | 44 | 4 | 1043.6 | 1051.797
0 | 20 | 8 | 4 | 0 | 20 | 44 | 4 | 1095.8 | 1051.797
0 | 10 | 5 | 0 | 35 | 0 | 35 | 15 | 832 | 788.0656
4 | 12 | 0 | 0 | 16 | 8 | 52 | 8 | 1069.3 | 1117.459
4 | 12 | 8 | 4 | 16 | 8 | 48 | 0 | 897.5 | 945.3467
0 | 25 | 5 | 0 | 10 | 0 | 35 | 25 | 1311 | 1280.136
0 | 20 | 4 | 0 | 4 | 4 | 48 | 20 | 1399.7 | 1292.095
0 | 35 | 15 | 0 | 10 | 0 | 25 | 15 | 1042 | 1010.534
0 | 35 | 25 | 0 | 5 | 0 | 30 | 5 | 974 | 946.3894
4 | 16 | 0 | 4 | 12 | 8 | 52 | 4 | 1079.9 | 1020.277
0 | 40 | 5 | 0 | 15 | 0 | 15 | 25 | 1504 | 1395.71
0 | 45 | 15 | 0 | 10 | 0 | 15 | 15 | 1044 | 976.1461
4 | 8 | 4 | 4 | 16 | 12 | 48 | 4 | 930.4 | 969.7849
0 | 20 | 20 | 0 | 15 | 0 | 30 | 15 | 967 | 973.0309
0 | 40 | 20 | 0 | 5 | 0 | 30 | 5 | 863 | 940.5623
4 | 12 | 0 | 12 | 20 | 8 | 44 | 0 | 846.1 | 815.843
0 | 10 | 10 | 0 | 25 | 0 | 50 | 5 | 660 | 595.0707
0 | 35 | 15 | 0 | 5 | 0 | 20 | 25 | 790 | 967.1774
0 | 15 | 20 | 0 | 15 | 0 | 40 | 10 | 895 | 990.5262
4 | 12 | 0 | 12 | 20 | 8 | 44 | 0 | 791.6 | 815.843
0 | 12 | 8 | 4 | 16 | 20 | 36 | 4 | 906 | 944.4454
4 | 12 | 4 | 4 | 20 | 16 | 32 | 8 | 1069.3 | 1114.99
4 | 8 | 0 | 0 | 4 | 8 | 52 | 24 | 1462.7 | 1421.272
4 | 0 | 4 | 0 | 20 | 8 | 52 | 12 | 950.9 | 1061.47
5 | 0 | 5 | 0 | 25 | 0 | 60 | 5 | 782 | 818.4286
0 | 25 | 10 | 0 | 5 | 0 | 35 | 25 | 1144 | 1283.054
4 | 8 | 12 | 4 | 4 | 24 | 40 | 4 | 1143.1 | 1077.777
0 | 25 | 10 | 0 | 20 | 0 | 40 | 5 | 621 | 575.7759
0 | 5 | 0 | 0 | 75 | 0 | 20 | 0 | 798 | 641.5477
0 | 45 | 5 | 0 | 15 | 0 | 25 | 10 | 671 | 714.4208
0 | 25 | 0 | 0 | 35 | 0 | 35 | 5 | 557 | 488.3569
4 | 0 | 12 | 16 | 4 | 12 | 52 | 0 | 1062.7 | 1056.81
0 | 55 | 10 | 0 | 10 | 0 | 15 | 10 | 952 | 943.4699
0 | 16 | 8 | 4 | 16 | 20 | 36 | 0 | 953.9 | 938.4158
4 | 12 | 8 | 0 | 8 | 8 | 56 | 4 | 1160.3 | 1050.757
0 | 30 | 5 | 0 | 30 | 0 | 20 | 15 | 721 | 766.5751
0 | 35 | 20 | 0 | 10 | 0 | 15 | 20 | 462 | 723.6262
0 | 20 | 10 | 0 | 10 | 0 | 45 | 15 | 986 | 917.3748
0 | 5 | 5 | 0 | 30 | 0 | 45 | 15 | 842 | 790.6774
4 | 0 | 4 | 4 | 16 | 12 | 56 | 4 | 1057.5 | 975.8139
5 | 5 | 5 | 0 | 20 | 0 | 50 | 15 | 1006 | 1046.402
0 | 4 | 8 | 4 | 16 | 20 | 44 | 4 | 1019.4 | 950.8138
0 | 15 | 15 | 0 | 15 | 0 | 40 | 15 | 931 | 1057.707
0 | 12 | 4 | 0 | 4 | 16 | 40 | 24 | 1293.4 | 1352.666
0 | 30 | 0 | 0 | 15 | 0 | 50 | 5 | 620 | 542.3829
0 | 20 | 15 | 0 | 0 | 0 | 35 | 30 | 561 | 1070.444
0 | 0 | 8 | 4 | 16 | 12 | 52 | 8 | 945.9 | 1059.491
0 | 10 | 20 | 0 | 5 | 0 | 60 | 5 | 734 | 904.6572
0 | 20 | 10 | 0 | 5 | 0 | 40 | 25 | 1274 | 1256.937
0 | 16 | 0 | 4 | 20 | 20 | 28 | 12 | 515.8 | 970.7338
0 | 30 | 10 | 0 | 10 | 0 | 30 | 20 | 1221 | 1215.775
4 | 16 | 8 | 0 | 12 | 0 | 48 | 12 | 1180.3 | 1111.595
0 | 0 | 8 | 4 | 16 | 12 | 52 | 8 | 1101.1 | 1059.491
0 | 30 | 20 | 0 | 5 | 0 | 40 | 5 | 857 | 925.9097
0 | 5 | 5 | 0 | 30 | 0 | 55 | 5 | 620 | 586.2651
5 | 5 | 0 | 0 | 40 | 0 | 45 | 5 | 1062 | 917.0539
0 | 15 | 25 | 0 | 5 | 0 | 50 | 5 | 854 | 931.0745
4 | 12 | 4 | 4 | 12 | 16 | 36 | 12 | 1098.1 | 1262.221
0 | 25 | 20 | 0 | 10 | 0 | 35 | 10 | 932 | 964.1769
0 | 30 | 10 | 0 | 5 | 0 | 45 | 10 | 829 | 863.137
0 | 40 | 25 | 0 | 10 | 0 | 20 | 5 | 996 | 942.6624
0 | 24 | 8 | 0 | 12 | 16 | 32 | 8 | 1049.1 | 1071.616
4 | 32 | 8 | 4 | 4 | 20 | 24 | 4 | 1127 | 1131.888
0 | 24 | 8 | 0 | 12 | 16 | 32 | 8 | 957.6 | 1071.616
0 | 20 | 10 | 0 | 0 | 0 | 45 | 25 | 1256 | 1272.856
4 | 40 | 0 | 0 | 12 | 4 | 36 | 4 | 900.6 | 1012.453
0 | 25 | 5 | 0 | 10 | 0 | 50 | 10 | 634 | 717.864
0 | 40 | 5 | 0 | 15 | 0 | 20 | 20 | 1325 | 1327.289
0 | 16 | 0 | 4 | 20 | 20 | 28 | 12 | 1070.6 | 970.7338
5 | 0 | 5 | 0 | 45 | 0 | 45 | 0 | 492 | 547.7414
4 | 20 | 4 | 4 | 16 | 0 | 52 | 0 | 761.3 | 822.0465
4 | 12 | 0 | 0 | 16 | 8 | 52 | 8 | 1259.2 | 1117.459

## Test Results
Al | Co | Cr | Cu | Fe | Mn | Ni | V | Actual_UTS_True (Mpa) | Predicted_UTS_True (Mpa)
0 | 20 | 5 | 0 | 25 | 0 | 35 | 15 | 822 | 698.1909
0 | 8 | 0 | 4 | 4 | 28 | 36 | 20 | 1021.5 | 925.0152
0 | 25 | 10 | 0 | 25 | 0 | 35 | 5 | 676 | 551.9037
5 | 10 | 5 | 0 | 25 | 0 | 50 | 5 | 816 | 844.2313
0 | 10 | 5 | 0 | 10 | 0 | 55 | 20 | 1040 | 891.8655
15 | 5 | 0 | 0 | 15 | 0 | 65 | 0 | 333 | 671.0908
4 | 16 | 0 | 4 | 12 | 8 | 52 | 4 | 949.4 | 1020.277
0 | 5 | 15 | 0 | 5 | 0 | 70 | 5 | 764 | 846.8068
0 | 5 | 20 | 0 | 10 | 0 | 55 | 10 | 886 | 989.0947
4 | 8 | 4 | 4 | 16 | 12 | 48 | 4 | 988.8 | 969.7849
4 | 28 | 0 | 20 | 4 | 8 | 36 | 0 | 920.4 | 831.6124
0 | 35 | 20 | 0 | 30 | 0 | 15 | 0 | 892 | 597.8868
4 | 0 | 4 | 0 | 4 | 4 | 60 | 24 | 1476.3 | 1252.211
0 | 50 | 5 | 0 | 15 | 0 | 5 | 25 | 1581 | 1400.174
0 | 25 | 10 | 0 | 35 | 0 | 25 | 5 | 576 | 522.9941
0 | 10 | 0 | 0 | 30 | 0 | 40 | 20 | 850 | 809.1322
5 | 5 | 10 | 0 | 20 | 0 | 55 | 5 | 759 | 814.9631
5 | 10 | 0 | 0 | 30 | 0 | 50 | 5 | 691 | 984.7375
4 | 0 | 4 | 0 | 20 | 8 | 52 | 12 | 1276.4 | 1061.47
0 | 75 | 0 | 0 | 15 | 0 | 0 | 10 | 646 | 885.6598
4 | 12 | 4 | 0 | 28 | 0 | 40 | 12 | 1097.4 | 1049.772
0 | 25 | 25 | 0 | 15 | 0 | 25 | 10 | 945 | 870.9124
0 | 40 | 15 | 0 | 5 | 0 | 30 | 10 | 863 | 962.0234375
0 | 0 | 20 | 0 | 55 | 0 | 25 | 0 | 569 | 525.3
4 | 4 | 12 | 0 | 0 | 4 | 52 | 24 | 1161.4 | 1261.643
4 | 12 | 8 | 4 | 16 | 8 | 48 | 0 | 888.3 | 945.3467
5 | 15 | 5 | 0 | 5 | 0 | 65 | 5 | 622 | 1008.772