## Train Results
Al | Co | Cr | Cu | Fe | Mn | Ni | V | Actual_UTS_True (Mpa) | Predicted_UTS_True (Mpa)
0 | 15 | 5 | 0 | 15 | 0 | 40 | 25 | 1136 | 1037.203
0 | 15 | 5 | 0 | 20 | 0 | 40 | 20 | 986 | 795.0266
0 | 10 | 10 | 0 | 55 | 0 | 25 | 0 | 446 | 478.6426
0 | 40 | 4 | 0 | 28 | 4 | 4 | 20 | 1312.9 | 1298.884
4 | 0 | 8 | 24 | 4 | 16 | 44 | 0 | 1060.7 | 1062.173
4 | 16 | 0 | 20 | 4 | 12 | 44 | 0 | 870.7 | 890.6475
0 | 10 | 5 | 0 | 5 | 0 | 50 | 30 | 1115 | 1217.062
0 | 50 | 10 | 0 | 15 | 0 | 15 | 10 | 1038 | 878.9895
0 | 15 | 5 | 0 | 45 | 0 | 30 | 5 | 547 | 502.9632
0 | 24 | 4 | 0 | 8 | 4 | 36 | 24 | 1447.1 | 1349.713
4 | 0 | 8 | 4 | 24 | 12 | 44 | 4 | 864.2 | 971.2525
0 | 15 | 15 | 0 | 5 | 0 | 45 | 20 | 1142 | 1147.984
0 | 16 | 8 | 4 | 16 | 20 | 36 | 0 | 801.2 | 922.0535
4 | 20 | 4 | 4 | 16 | 0 | 52 | 0 | 800.2 | 800.8464
0 | 45 | 10 | 0 | 20 | 0 | 15 | 10 | 839 | 784.521
0 | 20 | 5 | 0 | 15 | 0 | 40 | 20 | 644 | 830.9857
0 | 10 | 0 | 0 | 0 | 0 | 75 | 15 | 899 | 875.2563
5 | 5 | 10 | 0 | 35 | 0 | 45 | 0 | 549 | 460.8423
5 | 10 | 5 | 0 | 20 | 0 | 55 | 5 | 804 | 813.9106
5 | 10 | 0 | 0 | 5 | 0 | 55 | 25 | 1164 | 1141.091
0 | 30 | 0 | 0 | 30 | 0 | 35 | 5 | 610 | 488.916
5 | 20 | 5 | 0 | 25 | 0 | 45 | 0 | 615 | 614.9044
0 | 5 | 10 | 0 | 30 | 0 | 50 | 5 | 604 | 529.3541
4 | 0 | 12 | 4 | 4 | 16 | 52 | 8 | 1219.5 | 1141.01
4 | 12 | 8 | 0 | 8 | 8 | 56 | 4 | 938.4 | 1004.665
4 | 4 | 4 | 8 | 28 | 16 | 32 | 4 | 971.8 | 987.1046
0 | 15 | 20 | 0 | 5 | 0 | 45 | 15 | 1060 | 1063.838
0 | 5 | 10 | 0 | 10 | 0 | 55 | 20 | 977 | 959.1693
4 | 0 | 8 | 4 | 24 | 12 | 44 | 4 | 976.4 | 971.2525
0 | 30 | 10 | 0 | 15 | 0 | 30 | 15 | 966 | 906.1484
0 | 65 | 15 | 0 | 0 | 0 | 10 | 10 | 960 | 1021.846
4 | 8 | 0 | 12 | 20 | 8 | 48 | 0 | 911.2 | 860.6478
0 | 25 | 15 | 0 | 5 | 0 | 35 | 20 | 1197 | 1148.26
0 | 20 | 8 | 4 | 0 | 20 | 44 | 4 | 1043.6 | 1106.382
0 | 20 | 8 | 4 | 0 | 20 | 44 | 4 | 1095.8 | 1106.382
0 | 10 | 5 | 0 | 35 | 0 | 35 | 15 | 832 | 741.9651
4 | 12 | 0 | 0 | 16 | 8 | 52 | 8 | 1069.3 | 1061.686
4 | 12 | 8 | 4 | 16 | 8 | 48 | 0 | 897.5 | 900.075
0 | 25 | 5 | 0 | 10 | 0 | 35 | 25 | 1311 | 1227.209
0 | 20 | 4 | 0 | 4 | 4 | 48 | 20 | 1399.7 | 1229.945
0 | 35 | 15 | 0 | 10 | 0 | 25 | 15 | 1042 | 1049
0 | 35 | 25 | 0 | 5 | 0 | 30 | 5 | 974 | 990.0235
4 | 16 | 0 | 4 | 12 | 8 | 52 | 4 | 1079.9 | 956.9758
0 | 40 | 5 | 0 | 15 | 0 | 15 | 25 | 1504 | 1374.302
0 | 45 | 15 | 0 | 10 | 0 | 15 | 15 | 1044 | 1034.737
4 | 8 | 4 | 4 | 16 | 12 | 48 | 4 | 930.4 | 984.329
0 | 20 | 20 | 0 | 15 | 0 | 30 | 15 | 967 | 1033.32
0 | 40 | 20 | 0 | 5 | 0 | 30 | 5 | 863 | 937.514
4 | 12 | 0 | 12 | 20 | 8 | 44 | 0 | 846.1 | 840.8779
0 | 10 | 10 | 0 | 25 | 0 | 50 | 5 | 660 | 542.8189
0 | 35 | 15 | 0 | 5 | 0 | 20 | 25 | 790 | 884.5616
0 | 15 | 20 | 0 | 15 | 0 | 40 | 10 | 895 | 976.4116
4 | 12 | 0 | 12 | 20 | 8 | 44 | 0 | 791.6 | 840.8779
0 | 12 | 8 | 4 | 16 | 20 | 36 | 4 | 906 | 950.0341
4 | 12 | 4 | 4 | 20 | 16 | 32 | 8 | 1069.3 | 1028.192
4 | 8 | 0 | 0 | 4 | 8 | 52 | 24 | 1462.7 | 1363.953
4 | 0 | 4 | 0 | 20 | 8 | 52 | 12 | 950.9 | 1066.447
5 | 0 | 5 | 0 | 25 | 0 | 60 | 5 | 782 | 656.1268
0 | 25 | 10 | 0 | 5 | 0 | 35 | 25 | 1144 | 1270.526
4 | 8 | 12 | 4 | 4 | 24 | 40 | 4 | 1143.1 | 1132.84
0 | 25 | 10 | 0 | 20 | 0 | 40 | 5 | 621 | 559.9833
0 | 5 | 0 | 0 | 75 | 0 | 20 | 0 | 798 | 527.1009
0 | 45 | 5 | 0 | 15 | 0 | 25 | 10 | 671 | 668.0762
0 | 25 | 0 | 0 | 35 | 0 | 35 | 5 | 557 | 487.744
4 | 0 | 12 | 16 | 4 | 12 | 52 | 0 | 1062.7 | 1079.366
0 | 55 | 10 | 0 | 10 | 0 | 15 | 10 | 952 | 993.4706
0 | 16 | 8 | 4 | 16 | 20 | 36 | 0 | 953.9 | 922.0535
4 | 12 | 8 | 0 | 8 | 8 | 56 | 4 | 1160.3 | 1004.665
0 | 30 | 5 | 0 | 30 | 0 | 20 | 15 | 721 | 705.8636
0 | 35 | 20 | 0 | 10 | 0 | 15 | 20 | 462 | 753.8405
0 | 20 | 10 | 0 | 10 | 0 | 45 | 15 | 986 | 878.7778
0 | 5 | 5 | 0 | 30 | 0 | 45 | 15 | 842 | 725.1723
4 | 0 | 4 | 4 | 16 | 12 | 56 | 4 | 1057.5 | 992.0837
5 | 5 | 5 | 0 | 20 | 0 | 50 | 15 | 1006 | 1005.631
0 | 4 | 8 | 4 | 16 | 20 | 44 | 4 | 1019.4 | 975.3405
0 | 15 | 15 | 0 | 15 | 0 | 40 | 15 | 931 | 1003.577
0 | 12 | 4 | 0 | 4 | 16 | 40 | 24 | 1293.4 | 1365.951
0 | 30 | 0 | 0 | 15 | 0 | 50 | 5 | 620 | 535.6407
0 | 20 | 15 | 0 | 0 | 0 | 35 | 30 | 561 | 956.4671
0 | 0 | 8 | 4 | 16 | 12 | 52 | 8 | 945.9 | 998.4
0 | 10 | 20 | 0 | 5 | 0 | 60 | 5 | 734 | 811.0688
0 | 20 | 10 | 0 | 5 | 0 | 40 | 25 | 1274 | 1237.045
0 | 16 | 0 | 4 | 20 | 20 | 28 | 12 | 515.8 | 940.1281
0 | 30 | 10 | 0 | 10 | 0 | 30 | 20 | 1221 | 1169.945
4 | 16 | 8 | 0 | 12 | 0 | 48 | 12 | 1180.3 | 1085.845
0 | 0 | 8 | 4 | 16 | 12 | 52 | 8 | 1101.1 | 998.4
0 | 30 | 20 | 0 | 5 | 0 | 40 | 5 | 857 | 884.0776
0 | 5 | 5 | 0 | 30 | 0 | 55 | 5 | 620 | 521.0147
5 | 5 | 0 | 0 | 40 | 0 | 45 | 5 | 1062 | 756.8748
0 | 15 | 25 | 0 | 5 | 0 | 50 | 5 | 854 | 948.6982
4 | 12 | 4 | 4 | 12 | 16 | 36 | 12 | 1098.1 | 1127.677
0 | 25 | 20 | 0 | 10 | 0 | 35 | 10 | 932 | 981.6627
0 | 30 | 10 | 0 | 5 | 0 | 45 | 10 | 829 | 822.7308
0 | 40 | 25 | 0 | 10 | 0 | 20 | 5 | 996 | 999.4943
0 | 24 | 8 | 0 | 12 | 16 | 32 | 8 | 1049.1 | 1092.454
4 | 32 | 8 | 4 | 4 | 20 | 24 | 4 | 1127 | 1087.351
0 | 24 | 8 | 0 | 12 | 16 | 32 | 8 | 957.6 | 1092.454
0 | 20 | 10 | 0 | 0 | 0 | 45 | 25 | 1256 | 1281.682
4 | 40 | 0 | 0 | 12 | 4 | 36 | 4 | 900.6 | 906.6967
0 | 25 | 5 | 0 | 10 | 0 | 50 | 10 | 634 | 675.9567
0 | 40 | 5 | 0 | 15 | 0 | 20 | 20 | 1325 | 1270.816
0 | 16 | 0 | 4 | 20 | 20 | 28 | 12 | 1070.6 | 940.1281
5 | 0 | 5 | 0 | 45 | 0 | 45 | 0 | 492 | 464.4004
4 | 20 | 4 | 4 | 16 | 0 | 52 | 0 | 761.3 | 800.8464
4 | 12 | 0 | 0 | 16 | 8 | 52 | 8 | 1259.2 | 1061.686

## Test Results
Al | Co | Cr | Cu | Fe | Mn | Ni | V | Actual_UTS_True (Mpa) | Predicted_UTS_True (Mpa)
0 | 20 | 5 | 0 | 25 | 0 | 35 | 15 | 822 | 673.96
0 | 8 | 0 | 4 | 4 | 28 | 36 | 20 | 1021.5 | 1060.92
0 | 25 | 10 | 0 | 25 | 0 | 35 | 5 | 676 | 539.7842
5 | 10 | 5 | 0 | 25 | 0 | 50 | 5 | 816 | 711.0218
0 | 10 | 5 | 0 | 10 | 0 | 55 | 20 | 1040 | 818.5888
15 | 5 | 0 | 0 | 15 | 0 | 65 | 0 | 333 | 494.0871
4 | 16 | 0 | 4 | 12 | 8 | 52 | 4 | 949.4 | 956.9758
0 | 5 | 15 | 0 | 5 | 0 | 70 | 5 | 764 | 787.7549
0 | 5 | 20 | 0 | 10 | 0 | 55 | 10 | 886 | 911.8726
4 | 8 | 4 | 4 | 16 | 12 | 48 | 4 | 988.8 | 984.329
4 | 28 | 0 | 20 | 4 | 8 | 36 | 0 | 920.4 | 843.7536
0 | 35 | 20 | 0 | 30 | 0 | 15 | 0 | 892 | 675.5306
4 | 0 | 4 | 0 | 4 | 4 | 60 | 24 | 1476.3 | 1253.939
0 | 50 | 5 | 0 | 15 | 0 | 5 | 25 | 1581 | 1367.9375
0 | 25 | 10 | 0 | 35 | 0 | 25 | 5 | 576 | 517.5103
0 | 10 | 0 | 0 | 30 | 0 | 40 | 20 | 850 | 776.7332
5 | 5 | 10 | 0 | 20 | 0 | 55 | 5 | 759 | 615.7993
5 | 10 | 0 | 0 | 30 | 0 | 50 | 5 | 691 | 932.4187
4 | 0 | 4 | 0 | 20 | 8 | 52 | 12 | 1276.4 | 1066.447
0 | 75 | 0 | 0 | 15 | 0 | 0 | 10 | 646 | 1001.663
4 | 12 | 4 | 0 | 28 | 0 | 40 | 12 | 1097.4 | 964.8669
0 | 25 | 25 | 0 | 15 | 0 | 25 | 10 | 945 | 961.1016
0 | 40 | 15 | 0 | 5 | 0 | 30 | 10 | 863 | 953.3007
0 | 0 | 20 | 0 | 55 | 0 | 25 | 0 | 569 | 473.3807
4 | 4 | 12 | 0 | 0 | 4 | 52 | 24 | 1161.4 | 1198.715
4 | 12 | 8 | 4 | 16 | 8 | 48 | 0 | 888.3 | 900.0751
5 | 15 | 5 | 0 | 5 | 0 | 65 | 5 | 622 | 1030.145