## Train Results
Al | Co | Cr | Cu | Fe | Mn | Ni | V | Actual_UTS_True (Mpa) | Predicted_UTS_True (Mpa)
0 | 15 | 5 | 0 | 15 | 0 | 40 | 25 | 1136 | 1092.718
0 | 15 | 5 | 0 | 20 | 0 | 40 | 20 | 986 | 809.5674
0 | 10 | 10 | 0 | 55 | 0 | 25 | 0 | 446 | 463.7042
0 | 40 | 4 | 0 | 28 | 4 | 4 | 20 | 1312.9 | 1381.521
4 | 0 | 8 | 24 | 4 | 16 | 44 | 0 | 1060.7 | 1040.356
4 | 16 | 0 | 20 | 4 | 12 | 44 | 0 | 870.7 | 927.366
0 | 10 | 5 | 0 | 5 | 0 | 50 | 30 | 1115 | 1229.01
0 | 50 | 10 | 0 | 15 | 0 | 15 | 10 | 1038 | 893.2817
0 | 15 | 5 | 0 | 45 | 0 | 30 | 5 | 547 | 482.1048
0 | 24 | 4 | 0 | 8 | 4 | 36 | 24 | 1447.1 | 1367.775
4 | 0 | 8 | 4 | 24 | 12 | 44 | 4 | 864.2 | 961.9158
0 | 15 | 15 | 0 | 5 | 0 | 45 | 20 | 1142 | 1163.683
0 | 16 | 8 | 4 | 16 | 20 | 36 | 0 | 801.2 | 910.1729
4 | 20 | 4 | 4 | 16 | 0 | 52 | 0 | 800.2 | 836.9434
0 | 45 | 10 | 0 | 20 | 0 | 15 | 10 | 839 | 764.9666
0 | 20 | 5 | 0 | 15 | 0 | 40 | 20 | 644 | 863.8881
0 | 10 | 0 | 0 | 0 | 0 | 75 | 15 | 899 | 939.7164
5 | 5 | 10 | 0 | 35 | 0 | 45 | 0 | 549 | 498.4562
5 | 10 | 5 | 0 | 20 | 0 | 55 | 5 | 804 | 868.2814
5 | 10 | 0 | 0 | 5 | 0 | 55 | 25 | 1164 | 1249.397
0 | 30 | 0 | 0 | 30 | 0 | 35 | 5 | 610 | 464.9035
5 | 20 | 5 | 0 | 25 | 0 | 45 | 0 | 615 | 684.043
0 | 5 | 10 | 0 | 30 | 0 | 50 | 5 | 604 | 529.7771
4 | 0 | 12 | 4 | 4 | 16 | 52 | 8 | 1219.5 | 1169.223
4 | 12 | 8 | 0 | 8 | 8 | 56 | 4 | 938.4 | 1042.283
4 | 4 | 4 | 8 | 28 | 16 | 32 | 4 | 971.8 | 968.7346
0 | 15 | 20 | 0 | 5 | 0 | 45 | 15 | 1060 | 1066.11
0 | 5 | 10 | 0 | 10 | 0 | 55 | 20 | 977 | 950.8243
4 | 0 | 8 | 4 | 24 | 12 | 44 | 4 | 976.4 | 961.9158
0 | 30 | 10 | 0 | 15 | 0 | 30 | 15 | 966 | 979.8654
0 | 65 | 15 | 0 | 0 | 0 | 10 | 10 | 960 | 996.7405
4 | 8 | 0 | 12 | 20 | 8 | 48 | 0 | 911.2 | 847.2061
0 | 25 | 15 | 0 | 5 | 0 | 35 | 20 | 1197 | 1136.915
0 | 20 | 8 | 4 | 0 | 20 | 44 | 4 | 1043.6 | 1038.866
0 | 20 | 8 | 4 | 0 | 20 | 44 | 4 | 1095.8 | 1038.866
0 | 10 | 5 | 0 | 35 | 0 | 35 | 15 | 832 | 770.1007
4 | 12 | 0 | 0 | 16 | 8 | 52 | 8 | 1069.3 | 1139.091
4 | 12 | 8 | 4 | 16 | 8 | 48 | 0 | 897.5 | 901.666
0 | 25 | 5 | 0 | 10 | 0 | 35 | 25 | 1311 | 1262.035
0 | 20 | 4 | 0 | 4 | 4 | 48 | 20 | 1399.7 | 1236.293
0 | 35 | 15 | 0 | 10 | 0 | 25 | 15 | 1042 | 1033.842
0 | 35 | 25 | 0 | 5 | 0 | 30 | 5 | 974 | 991.2384
4 | 16 | 0 | 4 | 12 | 8 | 52 | 4 | 1079.9 | 995.3009
0 | 40 | 5 | 0 | 15 | 0 | 15 | 25 | 1504 | 1395.322
0 | 45 | 15 | 0 | 10 | 0 | 15 | 15 | 1044 | 981.314
4 | 8 | 4 | 4 | 16 | 12 | 48 | 4 | 930.4 | 1012.488
0 | 20 | 20 | 0 | 15 | 0 | 30 | 15 | 967 | 985.4343
0 | 40 | 20 | 0 | 5 | 0 | 30 | 5 | 863 | 942.053
4 | 12 | 0 | 12 | 20 | 8 | 44 | 0 | 846.1 | 812.112
0 | 10 | 10 | 0 | 25 | 0 | 50 | 5 | 660 | 539.7631
0 | 35 | 15 | 0 | 5 | 0 | 20 | 25 | 790 | 841.5665
0 | 15 | 20 | 0 | 15 | 0 | 40 | 10 | 895 | 963.5026
4 | 12 | 0 | 12 | 20 | 8 | 44 | 0 | 791.6 | 812.112
0 | 12 | 8 | 4 | 16 | 20 | 36 | 4 | 906 | 913.2294
4 | 12 | 4 | 4 | 20 | 16 | 32 | 8 | 1069.3 | 1089.419
4 | 8 | 0 | 0 | 4 | 8 | 52 | 24 | 1462.7 | 1377.872
4 | 0 | 4 | 0 | 20 | 8 | 52 | 12 | 950.9 | 1080.464
5 | 0 | 5 | 0 | 25 | 0 | 60 | 5 | 782 | 733.5991
0 | 25 | 10 | 0 | 5 | 0 | 35 | 25 | 1144 | 1258.715
4 | 8 | 12 | 4 | 4 | 24 | 40 | 4 | 1143.1 | 1157.094
0 | 25 | 10 | 0 | 20 | 0 | 40 | 5 | 621 | 554.2114
0 | 5 | 0 | 0 | 75 | 0 | 20 | 0 | 798 | 462.7558
0 | 45 | 5 | 0 | 15 | 0 | 25 | 10 | 671 | 675.4512
0 | 25 | 0 | 0 | 35 | 0 | 35 | 5 | 557 | 462.1992
4 | 0 | 12 | 16 | 4 | 12 | 52 | 0 | 1062.7 | 1054.327
0 | 55 | 10 | 0 | 10 | 0 | 15 | 10 | 952 | 1012.421
0 | 16 | 8 | 4 | 16 | 20 | 36 | 0 | 953.9 | 910.1729
4 | 12 | 8 | 0 | 8 | 8 | 56 | 4 | 1160.3 | 1042.283
0 | 30 | 5 | 0 | 30 | 0 | 20 | 15 | 721 | 752.8219
0 | 35 | 20 | 0 | 10 | 0 | 15 | 20 | 462 | 657.8877
0 | 20 | 10 | 0 | 10 | 0 | 45 | 15 | 986 | 907.8398
0 | 5 | 5 | 0 | 30 | 0 | 45 | 15 | 842 | 747.3856
4 | 0 | 4 | 4 | 16 | 12 | 56 | 4 | 1057.5 | 1030.678
5 | 5 | 5 | 0 | 20 | 0 | 50 | 15 | 1006 | 1044.861
0 | 4 | 8 | 4 | 16 | 20 | 44 | 4 | 1019.4 | 948.2227
0 | 15 | 15 | 0 | 15 | 0 | 40 | 15 | 931 | 1028.261
0 | 12 | 4 | 0 | 4 | 16 | 40 | 24 | 1293.4 | 1342.419
0 | 30 | 0 | 0 | 15 | 0 | 50 | 5 | 620 | 504.9951
0 | 20 | 15 | 0 | 0 | 0 | 35 | 30 | 561 | 979.0043
0 | 0 | 8 | 4 | 16 | 12 | 52 | 8 | 945.9 | 1024.157
0 | 10 | 20 | 0 | 5 | 0 | 60 | 5 | 734 | 832.8666
0 | 20 | 10 | 0 | 5 | 0 | 40 | 25 | 1274 | 1259.865
0 | 16 | 0 | 4 | 20 | 20 | 28 | 12 | 515.8 | 890.412
0 | 30 | 10 | 0 | 10 | 0 | 30 | 20 | 1221 | 1200.972
4 | 16 | 8 | 0 | 12 | 0 | 48 | 12 | 1180.3 | 1126.375
0 | 0 | 8 | 4 | 16 | 12 | 52 | 8 | 1101.1 | 1024.157
0 | 30 | 20 | 0 | 5 | 0 | 40 | 5 | 857 | 905.1223
0 | 5 | 5 | 0 | 30 | 0 | 55 | 5 | 620 | 505.66
5 | 5 | 0 | 0 | 40 | 0 | 45 | 5 | 1062 | 908.6219
0 | 15 | 25 | 0 | 5 | 0 | 50 | 5 | 854 | 910.723
4 | 12 | 4 | 4 | 12 | 16 | 36 | 12 | 1098.1 | 1187.683
0 | 25 | 20 | 0 | 10 | 0 | 35 | 10 | 932 | 986.6827
0 | 30 | 10 | 0 | 5 | 0 | 45 | 10 | 829 | 870.0403
0 | 40 | 25 | 0 | 10 | 0 | 20 | 5 | 996 | 1027.767
0 | 24 | 8 | 0 | 12 | 16 | 32 | 8 | 1049.1 | 1061.024
4 | 32 | 8 | 4 | 4 | 20 | 24 | 4 | 1127 | 1120.236
0 | 24 | 8 | 0 | 12 | 16 | 32 | 8 | 957.6 | 1061.024
0 | 20 | 10 | 0 | 0 | 0 | 45 | 25 | 1256 | 1288.832
4 | 40 | 0 | 0 | 12 | 4 | 36 | 4 | 900.6 | 924.5009
0 | 25 | 5 | 0 | 10 | 0 | 50 | 10 | 634 | 675.8901
0 | 40 | 5 | 0 | 15 | 0 | 20 | 20 | 1325 | 1342.7
0 | 16 | 0 | 4 | 20 | 20 | 28 | 12 | 1070.6 | 890.412
5 | 0 | 5 | 0 | 45 | 0 | 45 | 0 | 492 | 513.4852
4 | 20 | 4 | 4 | 16 | 0 | 52 | 0 | 761.3 | 836.9434
4 | 12 | 0 | 0 | 16 | 8 | 52 | 8 | 1259.2 | 1139.091

## Test Results
Al | Co | Cr | Cu | Fe | Mn | Ni | V | Actual_UTS_True (Mpa) | Predicted_UTS_True (Mpa)
0 | 20 | 5 | 0 | 25 | 0 | 35 | 15 | 822 | 692.7988
0 | 8 | 0 | 4 | 4 | 28 | 36 | 20 | 1021.5 | 910.9366
0 | 25 | 10 | 0 | 25 | 0 | 35 | 5 | 676 | 526.4042
5 | 10 | 5 | 0 | 25 | 0 | 50 | 5 | 816 | 799.5124
0 | 10 | 5 | 0 | 10 | 0 | 55 | 20 | 1040 | 863.8273
15 | 5 | 0 | 0 | 15 | 0 | 65 | 0 | 333 | 484.6882
4 | 16 | 0 | 4 | 12 | 8 | 52 | 4 | 949.4 | 995.3009
0 | 5 | 15 | 0 | 5 | 0 | 70 | 5 | 764 | 775.2903
0 | 5 | 20 | 0 | 10 | 0 | 55 | 10 | 886 | 908.5674
4 | 8 | 4 | 4 | 16 | 12 | 48 | 4 | 988.8 | 1012.488
4 | 28 | 0 | 20 | 4 | 8 | 36 | 0 | 920.4 | 848.8973
0 | 35 | 20 | 0 | 30 | 0 | 15 | 0 | 892 | 586.5921
4 | 0 | 4 | 0 | 4 | 4 | 60 | 24 | 1476.3 | 1251.781
0 | 50 | 5 | 0 | 15 | 0 | 5 | 25 | 1581 | 1410.551
0 | 25 | 10 | 0 | 35 | 0 | 25 | 5 | 576 | 500.8411
0 | 10 | 0 | 0 | 30 | 0 | 40 | 20 | 850 | 801.7697
5 | 5 | 10 | 0 | 20 | 0 | 55 | 5 | 759 | 741.207
5 | 10 | 0 | 0 | 30 | 0 | 50 | 5 | 691 | 968.1924
4 | 0 | 4 | 0 | 20 | 8 | 52 | 12 | 1276.4 | 1080.464
0 | 75 | 0 | 0 | 15 | 0 | 0 | 10 | 646 | 956.5591
4 | 12 | 4 | 0 | 28 | 0 | 40 | 12 | 1097.4 | 1118.766
0 | 25 | 25 | 0 | 15 | 0 | 25 | 10 | 945 | 936.4976
0 | 40 | 15 | 0 | 5 | 0 | 30 | 10 | 863 | 974.6536
0 | 0 | 20 | 0 | 55 | 0 | 25 | 0 | 569 | 460.1071
4 | 4 | 12 | 0 | 0 | 4 | 52 | 24 | 1161.4 | 1227.009
4 | 12 | 8 | 4 | 16 | 8 | 48 | 0 | 888.3 | 901.6661
5 | 15 | 5 | 0 | 5 | 0 | 65 | 5 | 622 | 1030.619