## Train Results
Al | Co | Cr | Cu | Fe | Mn | Ni | V | Actual_UTS_True (Mpa) | Predicted_UTS_True (Mpa)
0 | 15 | 5 | 0 | 15 | 0 | 40 | 25 | 1136 | 1140.093
0 | 15 | 5 | 0 | 20 | 0 | 40 | 20 | 986 | 871.1909
0 | 10 | 10 | 0 | 55 | 0 | 25 | 0 | 446 | 465.8871
0 | 40 | 4 | 0 | 28 | 4 | 4 | 20 | 1312.9 | 1351.113
4 | 0 | 8 | 24 | 4 | 16 | 44 | 0 | 1060.7 | 982.8535
4 | 16 | 0 | 20 | 4 | 12 | 44 | 0 | 870.7 | 867.6586
0 | 10 | 5 | 0 | 5 | 0 | 50 | 30 | 1115 | 1239.835
0 | 50 | 10 | 0 | 15 | 0 | 15 | 10 | 1038 | 948.5538
0 | 15 | 5 | 0 | 45 | 0 | 30 | 5 | 547 | 480.9622
0 | 24 | 4 | 0 | 8 | 4 | 36 | 24 | 1447.1 | 1367.917
4 | 0 | 8 | 4 | 24 | 12 | 44 | 4 | 864.2 | 911.9847
0 | 15 | 15 | 0 | 5 | 0 | 45 | 20 | 1142 | 1165.241
0 | 16 | 8 | 4 | 16 | 20 | 36 | 0 | 801.2 | 911.1333
4 | 20 | 4 | 4 | 16 | 0 | 52 | 0 | 800.2 | 823.383
0 | 45 | 10 | 0 | 20 | 0 | 15 | 10 | 839 | 826.6267
0 | 20 | 5 | 0 | 15 | 0 | 40 | 20 | 644 | 898.3239
0 | 10 | 0 | 0 | 0 | 0 | 75 | 15 | 899 | 956.0068
5 | 5 | 10 | 0 | 35 | 0 | 45 | 0 | 549 | 524.5338
5 | 10 | 5 | 0 | 20 | 0 | 55 | 5 | 804 | 898.5775
5 | 10 | 0 | 0 | 5 | 0 | 55 | 25 | 1164 | 1191.969
0 | 30 | 0 | 0 | 30 | 0 | 35 | 5 | 610 | 461.7814
5 | 20 | 5 | 0 | 25 | 0 | 45 | 0 | 615 | 712.1813
0 | 5 | 10 | 0 | 30 | 0 | 50 | 5 | 604 | 504.3785
4 | 0 | 12 | 4 | 4 | 16 | 52 | 8 | 1219.5 | 1106.284
4 | 12 | 8 | 0 | 8 | 8 | 56 | 4 | 938.4 | 1045.752
4 | 4 | 4 | 8 | 28 | 16 | 32 | 4 | 971.8 | 952.6663
0 | 15 | 20 | 0 | 5 | 0 | 45 | 15 | 1060 | 1032.979
0 | 5 | 10 | 0 | 10 | 0 | 55 | 20 | 977 | 1010.245
4 | 0 | 8 | 4 | 24 | 12 | 44 | 4 | 976.4 | 911.9847
0 | 30 | 10 | 0 | 15 | 0 | 30 | 15 | 966 | 1018.952
0 | 65 | 15 | 0 | 0 | 0 | 10 | 10 | 960 | 934.5978
4 | 8 | 0 | 12 | 20 | 8 | 48 | 0 | 911.2 | 875.5811
0 | 25 | 15 | 0 | 5 | 0 | 35 | 20 | 1197 | 1144.556
0 | 20 | 8 | 4 | 0 | 20 | 44 | 4 | 1043.6 | 1048.482
0 | 20 | 8 | 4 | 0 | 20 | 44 | 4 | 1095.8 | 1048.482
0 | 10 | 5 | 0 | 35 | 0 | 35 | 15 | 832 | 800.7056
4 | 12 | 0 | 0 | 16 | 8 | 52 | 8 | 1069.3 | 1139.525
4 | 12 | 8 | 4 | 16 | 8 | 48 | 0 | 897.5 | 912.937
0 | 25 | 5 | 0 | 10 | 0 | 35 | 25 | 1311 | 1280.15
0 | 20 | 4 | 0 | 4 | 4 | 48 | 20 | 1399.7 | 1287.046
0 | 35 | 15 | 0 | 10 | 0 | 25 | 15 | 1042 | 1005.982
0 | 35 | 25 | 0 | 5 | 0 | 30 | 5 | 974 | 931.0999
4 | 16 | 0 | 4 | 12 | 8 | 52 | 4 | 1079.9 | 1034.056
0 | 40 | 5 | 0 | 15 | 0 | 15 | 25 | 1504 | 1386.19
0 | 45 | 15 | 0 | 10 | 0 | 15 | 15 | 1044 | 956.6688
4 | 8 | 4 | 4 | 16 | 12 | 48 | 4 | 930.4 | 962.2465
0 | 20 | 20 | 0 | 15 | 0 | 30 | 15 | 967 | 949.5693
0 | 40 | 20 | 0 | 5 | 0 | 30 | 5 | 863 | 936.0419
4 | 12 | 0 | 12 | 20 | 8 | 44 | 0 | 846.1 | 841.1528
0 | 10 | 10 | 0 | 25 | 0 | 50 | 5 | 660 | 513.2411
0 | 35 | 15 | 0 | 5 | 0 | 20 | 25 | 790 | 827.7477
0 | 15 | 20 | 0 | 15 | 0 | 40 | 10 | 895 | 978.1671
4 | 12 | 0 | 12 | 20 | 8 | 44 | 0 | 791.6 | 841.1528
0 | 12 | 8 | 4 | 16 | 20 | 36 | 4 | 906 | 918.5267
4 | 12 | 4 | 4 | 20 | 16 | 32 | 8 | 1069.3 | 1040.256
4 | 8 | 0 | 0 | 4 | 8 | 52 | 24 | 1462.7 | 1398.726
4 | 0 | 4 | 0 | 20 | 8 | 52 | 12 | 950.9 | 1048.458
5 | 0 | 5 | 0 | 25 | 0 | 60 | 5 | 782 | 823.9807
0 | 25 | 10 | 0 | 5 | 0 | 35 | 25 | 1144 | 1271.506
4 | 8 | 12 | 4 | 4 | 24 | 40 | 4 | 1143.1 | 1044.388
0 | 25 | 10 | 0 | 20 | 0 | 40 | 5 | 621 | 542.2917
0 | 5 | 0 | 0 | 75 | 0 | 20 | 0 | 798 | 537.3481
0 | 45 | 5 | 0 | 15 | 0 | 25 | 10 | 671 | 750.5396
0 | 25 | 0 | 0 | 35 | 0 | 35 | 5 | 557 | 459.7495
4 | 0 | 12 | 16 | 4 | 12 | 52 | 0 | 1062.7 | 1014.467
0 | 55 | 10 | 0 | 10 | 0 | 15 | 10 | 952 | 1033.804
0 | 16 | 8 | 4 | 16 | 20 | 36 | 0 | 953.9 | 911.1333
4 | 12 | 8 | 0 | 8 | 8 | 56 | 4 | 1160.3 | 1045.752
0 | 30 | 5 | 0 | 30 | 0 | 20 | 15 | 721 | 773.3018
0 | 35 | 20 | 0 | 10 | 0 | 15 | 20 | 462 | 655.8203125
0 | 20 | 10 | 0 | 10 | 0 | 45 | 15 | 986 | 952.4352
0 | 5 | 5 | 0 | 30 | 0 | 45 | 15 | 842 | 743.4841
4 | 0 | 4 | 4 | 16 | 12 | 56 | 4 | 1057.5 | 953.6519
5 | 5 | 5 | 0 | 20 | 0 | 50 | 15 | 1006 | 1060.678
0 | 4 | 8 | 4 | 16 | 20 | 44 | 4 | 1019.4 | 947.0816
0 | 15 | 15 | 0 | 15 | 0 | 40 | 15 | 931 | 1040.314
0 | 12 | 4 | 0 | 4 | 16 | 40 | 24 | 1293.4 | 1346.434
0 | 30 | 0 | 0 | 15 | 0 | 50 | 5 | 620 | 513.7034
0 | 20 | 15 | 0 | 0 | 0 | 35 | 30 | 561 | 983.7018
0 | 0 | 8 | 4 | 16 | 12 | 52 | 8 | 945.9 | 1019.424
0 | 10 | 20 | 0 | 5 | 0 | 60 | 5 | 734 | 855.8758
0 | 20 | 10 | 0 | 5 | 0 | 40 | 25 | 1274 | 1271.486
0 | 16 | 0 | 4 | 20 | 20 | 28 | 12 | 515.8 | 936.6038
0 | 30 | 10 | 0 | 10 | 0 | 30 | 20 | 1221 | 1185.169
4 | 16 | 8 | 0 | 12 | 0 | 48 | 12 | 1180.3 | 1117.18
0 | 0 | 8 | 4 | 16 | 12 | 52 | 8 | 1101.1 | 1019.424
0 | 30 | 20 | 0 | 5 | 0 | 40 | 5 | 857 | 909.3333
0 | 5 | 5 | 0 | 30 | 0 | 55 | 5 | 620 | 489.6921
5 | 5 | 0 | 0 | 40 | 0 | 45 | 5 | 1062 | 1011.018
0 | 15 | 25 | 0 | 5 | 0 | 50 | 5 | 854 | 903.7873
4 | 12 | 4 | 4 | 12 | 16 | 36 | 12 | 1098.1 | 1149.035
0 | 25 | 20 | 0 | 10 | 0 | 35 | 10 | 932 | 971.3975
0 | 30 | 10 | 0 | 5 | 0 | 45 | 10 | 829 | 872.6354
0 | 40 | 25 | 0 | 10 | 0 | 20 | 5 | 996 | 956.3659
0 | 24 | 8 | 0 | 12 | 16 | 32 | 8 | 1049.1 | 1076.53
4 | 32 | 8 | 4 | 4 | 20 | 24 | 4 | 1127 | 1082.108
0 | 24 | 8 | 0 | 12 | 16 | 32 | 8 | 957.6 | 1076.53
0 | 20 | 10 | 0 | 0 | 0 | 45 | 25 | 1256 | 1298.284
4 | 40 | 0 | 0 | 12 | 4 | 36 | 4 | 900.6 | 987.8747
0 | 25 | 5 | 0 | 10 | 0 | 50 | 10 | 634 | 670.0981
0 | 40 | 5 | 0 | 15 | 0 | 20 | 20 | 1325 | 1329.25
0 | 16 | 0 | 4 | 20 | 20 | 28 | 12 | 1070.6 | 936.6038
5 | 0 | 5 | 0 | 45 | 0 | 45 | 0 | 492 | 552.8295
4 | 20 | 4 | 4 | 16 | 0 | 52 | 0 | 761.3 | 823.383
4 | 12 | 0 | 0 | 16 | 8 | 52 | 8 | 1259.2 | 1139.525

## Test Results
Al | Co | Cr | Cu | Fe | Mn | Ni | V | Actual_UTS_True (Mpa) | Predicted_UTS_True (Mpa)
0 | 20 | 5 | 0 | 25 | 0 | 35 | 15 | 822 | 667.6012
0 | 8 | 0 | 4 | 4 | 28 | 36 | 20 | 1021.5 | 877.3154
0 | 25 | 10 | 0 | 25 | 0 | 35 | 5 | 676 | 511.3339
5 | 10 | 5 | 0 | 25 | 0 | 50 | 5 | 816 | 826.1522
0 | 10 | 5 | 0 | 10 | 0 | 55 | 20 | 1040 | 870.4534
15 | 5 | 0 | 0 | 15 | 0 | 65 | 0 | 333 | 679.0865
4 | 16 | 0 | 4 | 12 | 8 | 52 | 4 | 949.4 | 1034.056
0 | 5 | 15 | 0 | 5 | 0 | 70 | 5 | 764 | 801.8333
0 | 5 | 20 | 0 | 10 | 0 | 55 | 10 | 886 | 948.7104
4 | 8 | 4 | 4 | 16 | 12 | 48 | 4 | 988.8 | 962.2465
4 | 28 | 0 | 20 | 4 | 8 | 36 | 0 | 920.4 | 819.9487
0 | 35 | 20 | 0 | 30 | 0 | 15 | 0 | 892 | 592.1859
4 | 0 | 4 | 0 | 4 | 4 | 60 | 24 | 1476.3 | 1276.424
0 | 50 | 5 | 0 | 15 | 0 | 5 | 25 | 1581 | 1380.291
0 | 25 | 10 | 0 | 35 | 0 | 25 | 5 | 576 | 488.9096
0 | 10 | 0 | 0 | 30 | 0 | 40 | 20 | 850 | 951.3143
5 | 5 | 10 | 0 | 20 | 0 | 55 | 5 | 759 | 777.6047
5 | 10 | 0 | 0 | 30 | 0 | 50 | 5 | 691 | 1011.314
4 | 0 | 4 | 0 | 20 | 8 | 52 | 12 | 1276.4 | 1048.458
0 | 75 | 0 | 0 | 15 | 0 | 0 | 10 | 646 | 1034.199
4 | 12 | 4 | 0 | 28 | 0 | 40 | 12 | 1097.4 | 1046.563
0 | 25 | 25 | 0 | 15 | 0 | 25 | 10 | 945 | 910.5244
0 | 40 | 15 | 0 | 5 | 0 | 30 | 10 | 863 | 963.5676
0 | 0 | 20 | 0 | 55 | 0 | 25 | 0 | 569 | 471.3163
4 | 4 | 12 | 0 | 0 | 4 | 52 | 24 | 1161.4 | 1217.554
4 | 12 | 8 | 4 | 16 | 8 | 48 | 0 | 888.3 | 912.937
5 | 15 | 5 | 0 | 5 | 0 | 65 | 5 | 622 | 1016.971