## Train Results
Al | Co | Cr | Cu | Fe | Mn | Ni | V | Actual_UTS_True (Mpa) | Predicted_UTS_True (Mpa)
0 | 15 | 5 | 0 | 15 | 0 | 40 | 25 | 1136 | 1121.695
0 | 15 | 5 | 0 | 20 | 0 | 40 | 20 | 986 | 799.8191
0 | 10 | 10 | 0 | 55 | 0 | 25 | 0 | 446 | 496.3318
0 | 40 | 4 | 0 | 28 | 4 | 4 | 20 | 1312.9 | 1329.706
4 | 0 | 8 | 24 | 4 | 16 | 44 | 0 | 1060.7 | 1034.794
4 | 16 | 0 | 20 | 4 | 12 | 44 | 0 | 870.7 | 882.2925
0 | 10 | 5 | 0 | 5 | 0 | 50 | 30 | 1115 | 1142.589
0 | 50 | 10 | 0 | 15 | 0 | 15 | 10 | 1038 | 939.7539
0 | 15 | 5 | 0 | 45 | 0 | 30 | 5 | 547 | 540.8585
0 | 24 | 4 | 0 | 8 | 4 | 36 | 24 | 1447.1 | 1380.251
4 | 0 | 8 | 4 | 24 | 12 | 44 | 4 | 864.2 | 944.2584
0 | 15 | 15 | 0 | 5 | 0 | 45 | 20 | 1142 | 1133.438
0 | 16 | 8 | 4 | 16 | 20 | 36 | 0 | 801.2 | 882.5801
4 | 20 | 4 | 4 | 16 | 0 | 52 | 0 | 800.2 | 770.132
0 | 45 | 10 | 0 | 20 | 0 | 15 | 10 | 839 | 798.4261
0 | 20 | 5 | 0 | 15 | 0 | 40 | 20 | 644 | 812.0939
0 | 10 | 0 | 0 | 0 | 0 | 75 | 15 | 899 | 863.0591
5 | 5 | 10 | 0 | 35 | 0 | 45 | 0 | 549 | 473.5049
5 | 10 | 5 | 0 | 20 | 0 | 55 | 5 | 804 | 921.6204
5 | 10 | 0 | 0 | 5 | 0 | 55 | 25 | 1164 | 1196.843
0 | 30 | 0 | 0 | 30 | 0 | 35 | 5 | 610 | 509.227
5 | 20 | 5 | 0 | 25 | 0 | 45 | 0 | 615 | 609.4446
0 | 5 | 10 | 0 | 30 | 0 | 50 | 5 | 604 | 618.2411
4 | 0 | 12 | 4 | 4 | 16 | 52 | 8 | 1219.5 | 1196.544
4 | 12 | 8 | 0 | 8 | 8 | 56 | 4 | 938.4 | 1030.109
4 | 4 | 4 | 8 | 28 | 16 | 32 | 4 | 971.8 | 979.8768
0 | 15 | 20 | 0 | 5 | 0 | 45 | 15 | 1060 | 1052.612
0 | 5 | 10 | 0 | 10 | 0 | 55 | 20 | 977 | 977.3491
4 | 0 | 8 | 4 | 24 | 12 | 44 | 4 | 976.4 | 944.2584
0 | 30 | 10 | 0 | 15 | 0 | 30 | 15 | 966 | 978.4359
0 | 65 | 15 | 0 | 0 | 0 | 10 | 10 | 960 | 946.5317
4 | 8 | 0 | 12 | 20 | 8 | 48 | 0 | 911.2 | 838.6223
0 | 25 | 15 | 0 | 5 | 0 | 35 | 20 | 1197 | 1079.049
0 | 20 | 8 | 4 | 0 | 20 | 44 | 4 | 1043.6 | 1043.051
0 | 20 | 8 | 4 | 0 | 20 | 44 | 4 | 1095.8 | 1043.051
0 | 10 | 5 | 0 | 35 | 0 | 35 | 15 | 832 | 786.3314
4 | 12 | 0 | 0 | 16 | 8 | 52 | 8 | 1069.3 | 1152.618
4 | 12 | 8 | 4 | 16 | 8 | 48 | 0 | 897.5 | 905.2228
0 | 25 | 5 | 0 | 10 | 0 | 35 | 25 | 1311 | 1283.637
0 | 20 | 4 | 0 | 4 | 4 | 48 | 20 | 1399.7 | 1282.499
0 | 35 | 15 | 0 | 10 | 0 | 25 | 15 | 1042 | 1014.26
0 | 35 | 25 | 0 | 5 | 0 | 30 | 5 | 974 | 911.2523
4 | 16 | 0 | 4 | 12 | 8 | 52 | 4 | 1079.9 | 1066.228
0 | 40 | 5 | 0 | 15 | 0 | 15 | 25 | 1504 | 1396.523
0 | 45 | 15 | 0 | 10 | 0 | 15 | 15 | 1044 | 928.3804
4 | 8 | 4 | 4 | 16 | 12 | 48 | 4 | 930.4 | 959.063
0 | 20 | 20 | 0 | 15 | 0 | 30 | 15 | 967 | 900.3115
0 | 40 | 20 | 0 | 5 | 0 | 30 | 5 | 863 | 904.765
4 | 12 | 0 | 12 | 20 | 8 | 44 | 0 | 846.1 | 798.3014
0 | 10 | 10 | 0 | 25 | 0 | 50 | 5 | 660 | 617.7357
0 | 35 | 15 | 0 | 5 | 0 | 20 | 25 | 790 | 731.7366
0 | 15 | 20 | 0 | 15 | 0 | 40 | 10 | 895 | 965.7275
4 | 12 | 0 | 12 | 20 | 8 | 44 | 0 | 791.6 | 798.3014
0 | 12 | 8 | 4 | 16 | 20 | 36 | 4 | 906 | 889.0027
4 | 12 | 4 | 4 | 20 | 16 | 32 | 8 | 1069.3 | 1031.135
4 | 8 | 0 | 0 | 4 | 8 | 52 | 24 | 1462.7 | 1412.174
4 | 0 | 4 | 0 | 20 | 8 | 52 | 12 | 950.9 | 1030.328125
5 | 0 | 5 | 0 | 25 | 0 | 60 | 5 | 782 | 835.6221
0 | 25 | 10 | 0 | 5 | 0 | 35 | 25 | 1144 | 1213.049
4 | 8 | 12 | 4 | 4 | 24 | 40 | 4 | 1143.1 | 1154.121
0 | 25 | 10 | 0 | 20 | 0 | 40 | 5 | 621 | 603.0253
0 | 5 | 0 | 0 | 75 | 0 | 20 | 0 | 798 | 629.6507
0 | 45 | 5 | 0 | 15 | 0 | 25 | 10 | 671 | 733.3821
0 | 25 | 0 | 0 | 35 | 0 | 35 | 5 | 557 | 504.3434
4 | 0 | 12 | 16 | 4 | 12 | 52 | 0 | 1062.7 | 1070.046
0 | 55 | 10 | 0 | 10 | 0 | 15 | 10 | 952 | 1020.07
0 | 16 | 8 | 4 | 16 | 20 | 36 | 0 | 953.9 | 882.5801
4 | 12 | 8 | 0 | 8 | 8 | 56 | 4 | 1160.3 | 1030.109
0 | 30 | 5 | 0 | 30 | 0 | 20 | 15 | 721 | 703.8998
0 | 35 | 20 | 0 | 10 | 0 | 15 | 20 | 462 | 611.6106
0 | 20 | 10 | 0 | 10 | 0 | 45 | 15 | 986 | 921.4468
0 | 5 | 5 | 0 | 30 | 0 | 45 | 15 | 842 | 768.5677
4 | 0 | 4 | 4 | 16 | 12 | 56 | 4 | 1057.5 | 1000.097
5 | 5 | 5 | 0 | 20 | 0 | 50 | 15 | 1006 | 982.0889
0 | 4 | 8 | 4 | 16 | 20 | 44 | 4 | 1019.4 | 921.1735
0 | 15 | 15 | 0 | 15 | 0 | 40 | 15 | 931 | 1021.82
0 | 12 | 4 | 0 | 4 | 16 | 40 | 24 | 1293.4 | 1176.93
0 | 30 | 0 | 0 | 15 | 0 | 50 | 5 | 620 | 573.3535
0 | 20 | 15 | 0 | 0 | 0 | 35 | 30 | 561 | 861.604
0 | 0 | 8 | 4 | 16 | 12 | 52 | 8 | 945.9 | 994.8694
0 | 10 | 20 | 0 | 5 | 0 | 60 | 5 | 734 | 825.1483
0 | 20 | 10 | 0 | 5 | 0 | 40 | 25 | 1274 | 1200.656
0 | 16 | 0 | 4 | 20 | 20 | 28 | 12 | 515.8 | 797.3506
0 | 30 | 10 | 0 | 10 | 0 | 30 | 20 | 1221 | 1193.068
4 | 16 | 8 | 0 | 12 | 0 | 48 | 12 | 1180.3 | 1127.78
0 | 0 | 8 | 4 | 16 | 12 | 52 | 8 | 1101.1 | 994.8694
0 | 30 | 20 | 0 | 5 | 0 | 40 | 5 | 857 | 874.4703
0 | 5 | 5 | 0 | 30 | 0 | 55 | 5 | 620 | 593.3995
5 | 5 | 0 | 0 | 40 | 0 | 45 | 5 | 1062 | 946.2739
0 | 15 | 25 | 0 | 5 | 0 | 50 | 5 | 854 | 888.963
4 | 12 | 4 | 4 | 12 | 16 | 36 | 12 | 1098.1 | 1153.247
0 | 25 | 20 | 0 | 10 | 0 | 35 | 10 | 932 | 952.8328
0 | 30 | 10 | 0 | 5 | 0 | 45 | 10 | 829 | 858.5759
0 | 40 | 25 | 0 | 10 | 0 | 20 | 5 | 996 | 926.6182
0 | 24 | 8 | 0 | 12 | 16 | 32 | 8 | 1049.1 | 1059.165
4 | 32 | 8 | 4 | 4 | 20 | 24 | 4 | 1127 | 1083.101
0 | 24 | 8 | 0 | 12 | 16 | 32 | 8 | 957.6 | 1059.165
0 | 20 | 10 | 0 | 0 | 0 | 45 | 25 | 1256 | 1270.564
4 | 40 | 0 | 0 | 12 | 4 | 36 | 4 | 900.6 | 894.7133
0 | 25 | 5 | 0 | 10 | 0 | 50 | 10 | 634 | 666.8577
0 | 40 | 5 | 0 | 15 | 0 | 20 | 20 | 1325 | 1360.465
0 | 16 | 0 | 4 | 20 | 20 | 28 | 12 | 1070.6 | 797.3506
5 | 0 | 5 | 0 | 45 | 0 | 45 | 0 | 492 | 486.0103
4 | 20 | 4 | 4 | 16 | 0 | 52 | 0 | 761.3 | 770.132
4 | 12 | 0 | 0 | 16 | 8 | 52 | 8 | 1259.2 | 1152.618

## Test Results
Al | Co | Cr | Cu | Fe | Mn | Ni | V | Actual_UTS_True (Mpa) | Predicted_UTS_True (Mpa)
4 | 12 | 0 | 12 | 20 | 8 | 44 | 0 | 791.6 | 798.3014
0 | 15 | 15 | 0 | 5 | 0 | 45 | 20 | 1142 | 1133.438
0 | 25 | 0 | 0 | 35 | 0 | 35 | 5 | 557 | 504.3434
0 | 16 | 0 | 4 | 20 | 20 | 28 | 12 | 515.8 | 797.3506
0 | 24 | 8 | 0 | 12 | 16 | 32 | 8 | 1049.1 | 1059.165
0 | 10 | 0 | 0 | 0 | 0 | 75 | 15 | 899 | 863.0591
0 | 45 | 5 | 0 | 15 | 0 | 25 | 10 | 671 | 733.3821
0 | 5 | 5 | 0 | 30 | 0 | 55 | 5 | 620 | 593.3995
4 | 12 | 8 | 4 | 16 | 8 | 48 | 0 | 897.5 | 905.2228
5 | 5 | 10 | 0 | 20 | 0 | 55 | 5 | 759 | 725.0363
4 | 16 | 0 | 4 | 12 | 8 | 52 | 4 | 1079.9 | 1066.228
4 | 0 | 8 | 24 | 4 | 16 | 44 | 0 | 1060.7 | 1034.794
5 | 15 | 5 | 0 | 5 | 0 | 65 | 5 | 622 | 996.8095
0 | 30 | 10 | 0 | 5 | 0 | 45 | 10 | 829 | 858.5759
0 | 35 | 20 | 0 | 30 | 0 | 15 | 0 | 892 | 713.2725
4 | 12 | 8 | 4 | 16 | 8 | 48 | 0 | 888.3 | 905.2228
0 | 30 | 5 | 0 | 30 | 0 | 20 | 15 | 721 | 703.8998
0 | 25 | 20 | 0 | 10 | 0 | 35 | 10 | 932 | 952.8328
4 | 8 | 4 | 4 | 16 | 12 | 48 | 4 | 988.8 | 959.063
0 | 25 | 10 | 0 | 25 | 0 | 35 | 5 | 676 | 582.5059
0 | 16 | 8 | 4 | 16 | 20 | 36 | 0 | 801.2 | 882.5801
0 | 15 | 5 | 0 | 45 | 0 | 30 | 5 | 547 | 540.8585
0 | 15 | 5 | 0 | 15 | 0 | 40 | 25 | 1136 | 1121.695
4 | 12 | 4 | 0 | 28 | 0 | 40 | 12 | 1097.4 | 1039.824
0 | 5 | 10 | 0 | 10 | 0 | 55 | 20 | 977 | 977.3491
5 | 10 | 5 | 0 | 25 | 0 | 50 | 5 | 816 | 810.0657