## Train Results
Al | Co | Cr | Cu | Fe | Mn | Ni | V | Actual_UTS_True (Mpa) | Predicted_UTS_True (Mpa)
0 | 15 | 5 | 0 | 15 | 0 | 40 | 25 | 1136 | 1115.579
0 | 15 | 5 | 0 | 20 | 0 | 40 | 20 | 986 | 808.1808
0 | 10 | 10 | 0 | 55 | 0 | 25 | 0 | 446 | 466.1146
0 | 40 | 4 | 0 | 28 | 4 | 4 | 20 | 1312.9 | 1350.794
4 | 0 | 8 | 24 | 4 | 16 | 44 | 0 | 1060.7 | 1025.893
4 | 16 | 0 | 20 | 4 | 12 | 44 | 0 | 870.7 | 828.991
0 | 10 | 5 | 0 | 5 | 0 | 50 | 30 | 1115 | 1170.006
0 | 50 | 10 | 0 | 15 | 0 | 15 | 10 | 1038 | 908.4184
0 | 15 | 5 | 0 | 45 | 0 | 30 | 5 | 547 | 491.2707
0 | 24 | 4 | 0 | 8 | 4 | 36 | 24 | 1447.1 | 1395.268
4 | 0 | 8 | 4 | 24 | 12 | 44 | 4 | 864.2 | 928.416
0 | 15 | 15 | 0 | 5 | 0 | 45 | 20 | 1142 | 1140.413
0 | 16 | 8 | 4 | 16 | 20 | 36 | 0 | 801.2 | 921.8618
4 | 20 | 4 | 4 | 16 | 0 | 52 | 0 | 800.2 | 798.5763
0 | 45 | 10 | 0 | 20 | 0 | 15 | 10 | 839 | 811.6721
0 | 20 | 5 | 0 | 15 | 0 | 40 | 20 | 644 | 821.6624
0 | 10 | 0 | 0 | 0 | 0 | 75 | 15 | 899 | 950.2502
5 | 5 | 10 | 0 | 35 | 0 | 45 | 0 | 549 | 463.967
5 | 10 | 5 | 0 | 20 | 0 | 55 | 5 | 804 | 944.726
5 | 10 | 0 | 0 | 5 | 0 | 55 | 25 | 1164 | 1249.738
0 | 30 | 0 | 0 | 30 | 0 | 35 | 5 | 610 | 474.8887
5 | 20 | 5 | 0 | 25 | 0 | 45 | 0 | 615 | 626.665
0 | 5 | 10 | 0 | 30 | 0 | 50 | 5 | 604 | 533.2628
4 | 0 | 12 | 4 | 4 | 16 | 52 | 8 | 1219.5 | 1198.005
4 | 12 | 8 | 0 | 8 | 8 | 56 | 4 | 938.4 | 1008.175
4 | 4 | 4 | 8 | 28 | 16 | 32 | 4 | 971.8 | 987.2033
0 | 15 | 20 | 0 | 5 | 0 | 45 | 15 | 1060 | 1033.395
0 | 5 | 10 | 0 | 10 | 0 | 55 | 20 | 977 | 972.4863
4 | 0 | 8 | 4 | 24 | 12 | 44 | 4 | 976.4 | 928.416
0 | 30 | 10 | 0 | 15 | 0 | 30 | 15 | 966 | 965.7885
0 | 65 | 15 | 0 | 0 | 0 | 10 | 10 | 960 | 1002.58
4 | 8 | 0 | 12 | 20 | 8 | 48 | 0 | 911.2 | 819.7054
0 | 25 | 15 | 0 | 5 | 0 | 35 | 20 | 1197 | 1117.898
0 | 20 | 8 | 4 | 0 | 20 | 44 | 4 | 1043.6 | 1060.569
0 | 20 | 8 | 4 | 0 | 20 | 44 | 4 | 1095.8 | 1060.569
0 | 10 | 5 | 0 | 35 | 0 | 35 | 15 | 832 | 732.6569
4 | 12 | 0 | 0 | 16 | 8 | 52 | 8 | 1069.3 | 1173.545
4 | 12 | 8 | 4 | 16 | 8 | 48 | 0 | 897.5 | 868.2101
0 | 25 | 5 | 0 | 10 | 0 | 35 | 25 | 1311 | 1298.236
0 | 20 | 4 | 0 | 4 | 4 | 48 | 20 | 1399.7 | 1287.112
0 | 35 | 15 | 0 | 10 | 0 | 25 | 15 | 1042 | 989.9059
0 | 35 | 25 | 0 | 5 | 0 | 30 | 5 | 974 | 983.1859
4 | 16 | 0 | 4 | 12 | 8 | 52 | 4 | 1079.9 | 1076.456
0 | 40 | 5 | 0 | 15 | 0 | 15 | 25 | 1504 | 1407.619
0 | 45 | 15 | 0 | 10 | 0 | 15 | 15 | 1044 | 946.4482
4 | 8 | 4 | 4 | 16 | 12 | 48 | 4 | 930.4 | 959.4794
0 | 20 | 20 | 0 | 15 | 0 | 30 | 15 | 967 | 917.0547
0 | 40 | 20 | 0 | 5 | 0 | 30 | 5 | 863 | 917.6929
4 | 12 | 0 | 12 | 20 | 8 | 44 | 0 | 846.1 | 788.9312
0 | 10 | 10 | 0 | 25 | 0 | 50 | 5 | 660 | 545.0567
0 | 35 | 15 | 0 | 5 | 0 | 20 | 25 | 790 | 727.7645
0 | 15 | 20 | 0 | 15 | 0 | 40 | 10 | 895 | 937.5397
4 | 12 | 0 | 12 | 20 | 8 | 44 | 0 | 791.6 | 788.9312
0 | 12 | 8 | 4 | 16 | 20 | 36 | 4 | 906 | 913.105
4 | 12 | 4 | 4 | 20 | 16 | 32 | 8 | 1069.3 | 1059.162
4 | 8 | 0 | 0 | 4 | 8 | 52 | 24 | 1462.7 | 1439.177
4 | 0 | 4 | 0 | 20 | 8 | 52 | 12 | 950.9 | 1089.211
5 | 0 | 5 | 0 | 25 | 0 | 60 | 5 | 782 | 769.7452
0 | 25 | 10 | 0 | 5 | 0 | 35 | 25 | 1144 | 1242.346
4 | 8 | 12 | 4 | 4 | 24 | 40 | 4 | 1143.1 | 1178.83
0 | 25 | 10 | 0 | 20 | 0 | 40 | 5 | 621 | 541.3983
0 | 5 | 0 | 0 | 75 | 0 | 20 | 0 | 798 | 532.003
0 | 45 | 5 | 0 | 15 | 0 | 25 | 10 | 671 | 675.6481
0 | 25 | 0 | 0 | 35 | 0 | 35 | 5 | 557 | 471.6882
4 | 0 | 12 | 16 | 4 | 12 | 52 | 0 | 1062.7 | 1063.476
0 | 55 | 10 | 0 | 10 | 0 | 15 | 10 | 952 | 978.8446
0 | 16 | 8 | 4 | 16 | 20 | 36 | 0 | 953.9 | 921.8618
4 | 12 | 8 | 0 | 8 | 8 | 56 | 4 | 1160.3 | 1008.175
0 | 30 | 5 | 0 | 30 | 0 | 20 | 15 | 721 | 725.7529
0 | 35 | 20 | 0 | 10 | 0 | 15 | 20 | 462 | 605.5137
0 | 20 | 10 | 0 | 10 | 0 | 45 | 15 | 986 | 897.8967
0 | 5 | 5 | 0 | 30 | 0 | 45 | 15 | 842 | 723.9296
4 | 0 | 4 | 4 | 16 | 12 | 56 | 4 | 1057.5 | 976.479
5 | 5 | 5 | 0 | 20 | 0 | 50 | 15 | 1006 | 1075.709
0 | 4 | 8 | 4 | 16 | 20 | 44 | 4 | 1019.4 | 944.5737
0 | 15 | 15 | 0 | 15 | 0 | 40 | 15 | 931 | 1003.25
0 | 12 | 4 | 0 | 4 | 16 | 40 | 24 | 1293.4 | 1276.81
0 | 30 | 0 | 0 | 15 | 0 | 50 | 5 | 620 | 516.6661
0 | 20 | 15 | 0 | 0 | 0 | 35 | 30 | 561 | 822.9775
0 | 0 | 8 | 4 | 16 | 12 | 52 | 8 | 945.9 | 1031.238
0 | 10 | 20 | 0 | 5 | 0 | 60 | 5 | 734 | 811.9865
0 | 20 | 10 | 0 | 5 | 0 | 40 | 25 | 1274 | 1236.65
0 | 16 | 0 | 4 | 20 | 20 | 28 | 12 | 515.8 | 791.5471
0 | 30 | 10 | 0 | 10 | 0 | 30 | 20 | 1221 | 1170.263
4 | 16 | 8 | 0 | 12 | 0 | 48 | 12 | 1180.3 | 1140.753
0 | 0 | 8 | 4 | 16 | 12 | 52 | 8 | 1101.1 | 1031.238
0 | 30 | 20 | 0 | 5 | 0 | 40 | 5 | 857 | 856.8342
0 | 5 | 5 | 0 | 30 | 0 | 55 | 5 | 620 | 524.9123
5 | 5 | 0 | 0 | 40 | 0 | 45 | 5 | 1062 | 1036.479
0 | 15 | 25 | 0 | 5 | 0 | 50 | 5 | 854 | 895.0419
4 | 12 | 4 | 4 | 12 | 16 | 36 | 12 | 1098.1 | 1270.509
0 | 25 | 20 | 0 | 10 | 0 | 35 | 10 | 932 | 917.9603
0 | 30 | 10 | 0 | 5 | 0 | 45 | 10 | 829 | 833.8868
0 | 40 | 25 | 0 | 10 | 0 | 20 | 5 | 996 | 1016.502
0 | 24 | 8 | 0 | 12 | 16 | 32 | 8 | 1049.1 | 1077.339
4 | 32 | 8 | 4 | 4 | 20 | 24 | 4 | 1127 | 1122.501
0 | 24 | 8 | 0 | 12 | 16 | 32 | 8 | 957.6 | 1077.339
0 | 20 | 10 | 0 | 0 | 0 | 45 | 25 | 1256 | 1276.234375
4 | 40 | 0 | 0 | 12 | 4 | 36 | 4 | 900.6 | 952.8083
0 | 25 | 5 | 0 | 10 | 0 | 50 | 10 | 634 | 651.1725
0 | 40 | 5 | 0 | 15 | 0 | 20 | 20 | 1325 | 1357.603
0 | 16 | 0 | 4 | 20 | 20 | 28 | 12 | 1070.6 | 791.5471
5 | 0 | 5 | 0 | 45 | 0 | 45 | 0 | 492 | 478.9797
4 | 20 | 4 | 4 | 16 | 0 | 52 | 0 | 761.3 | 798.5763
4 | 12 | 0 | 0 | 16 | 8 | 52 | 8 | 1259.2 | 1173.545

## Test Results
Al | Co | Cr | Cu | Fe | Mn | Ni | V | Actual_UTS_True (Mpa) | Predicted_UTS_True (Mpa)
4 | 12 | 0 | 12 | 20 | 8 | 44 | 0 | 791.6 | 788.9312
0 | 15 | 15 | 0 | 5 | 0 | 45 | 20 | 1142 | 1140.413
0 | 25 | 0 | 0 | 35 | 0 | 35 | 5 | 557 | 471.6882
0 | 16 | 0 | 4 | 20 | 20 | 28 | 12 | 515.8 | 791.5471
0 | 24 | 8 | 0 | 12 | 16 | 32 | 8 | 1049.1 | 1077.339
0 | 10 | 0 | 0 | 0 | 0 | 75 | 15 | 899 | 950.2502
0 | 45 | 5 | 0 | 15 | 0 | 25 | 10 | 671 | 675.6481
0 | 5 | 5 | 0 | 30 | 0 | 55 | 5 | 620 | 524.9123
4 | 12 | 8 | 4 | 16 | 8 | 48 | 0 | 897.5 | 868.2101
5 | 5 | 10 | 0 | 20 | 0 | 55 | 5 | 759 | 679.4404
4 | 16 | 0 | 4 | 12 | 8 | 52 | 4 | 1079.9 | 1076.456
4 | 0 | 8 | 24 | 4 | 16 | 44 | 0 | 1060.7 | 1025.893
5 | 15 | 5 | 0 | 5 | 0 | 65 | 5 | 622 | 1094.201
0 | 30 | 10 | 0 | 5 | 0 | 45 | 10 | 829 | 833.8868
0 | 35 | 20 | 0 | 30 | 0 | 15 | 0 | 892 | 706.1348
4 | 12 | 8 | 4 | 16 | 8 | 48 | 0 | 888.3 | 868.2101
0 | 30 | 5 | 0 | 30 | 0 | 20 | 15 | 721 | 725.7529
0 | 25 | 20 | 0 | 10 | 0 | 35 | 10 | 932 | 917.9603
4 | 8 | 4 | 4 | 16 | 12 | 48 | 4 | 988.8 | 959.4794
0 | 25 | 10 | 0 | 25 | 0 | 35 | 5 | 676 | 522.9235
0 | 16 | 8 | 4 | 16 | 20 | 36 | 0 | 801.2 | 921.8618
0 | 15 | 5 | 0 | 45 | 0 | 30 | 5 | 547 | 491.2707
0 | 15 | 5 | 0 | 15 | 0 | 40 | 25 | 1136 | 1115.579
4 | 12 | 4 | 0 | 28 | 0 | 40 | 12 | 1097.4 | 1149.533
0 | 5 | 10 | 0 | 10 | 0 | 55 | 20 | 977 | 972.4863
5 | 10 | 5 | 0 | 25 | 0 | 50 | 5 | 816 | 823.0017