## Train Results
Al | Co | Cr | Cu | Fe | Mn | Ni | V | Actual_UTS_True (Mpa) | Predicted_UTS_True (Mpa)
0 | 15 | 5 | 0 | 15 | 0 | 40 | 25 | 1136 | 1146.264
0 | 15 | 5 | 0 | 20 | 0 | 40 | 20 | 986 | 825.9479
0 | 10 | 10 | 0 | 55 | 0 | 25 | 0 | 446 | 459.3677
0 | 40 | 4 | 0 | 28 | 4 | 4 | 20 | 1312.9 | 1361.98
4 | 0 | 8 | 24 | 4 | 16 | 44 | 0 | 1060.7 | 1071.228
4 | 16 | 0 | 20 | 4 | 12 | 44 | 0 | 870.7 | 889.8985
0 | 10 | 5 | 0 | 5 | 0 | 50 | 30 | 1115 | 1198.952
0 | 50 | 10 | 0 | 15 | 0 | 15 | 10 | 1038 | 965.5373
0 | 15 | 5 | 0 | 45 | 0 | 30 | 5 | 547 | 479.3185
0 | 24 | 4 | 0 | 8 | 4 | 36 | 24 | 1447.1 | 1394.929
4 | 0 | 8 | 4 | 24 | 12 | 44 | 4 | 864.2 | 920.0251
0 | 15 | 15 | 0 | 5 | 0 | 45 | 20 | 1142 | 1168.559
0 | 16 | 8 | 4 | 16 | 20 | 36 | 0 | 801.2 | 891.7022
4 | 20 | 4 | 4 | 16 | 0 | 52 | 0 | 800.2 | 798.2283
0 | 45 | 10 | 0 | 20 | 0 | 15 | 10 | 839 | 869.0959
0 | 20 | 5 | 0 | 15 | 0 | 40 | 20 | 644 | 844.1076
0 | 10 | 0 | 0 | 0 | 0 | 75 | 15 | 899 | 940.277
5 | 5 | 10 | 0 | 35 | 0 | 45 | 0 | 549 | 481.9422
5 | 10 | 5 | 0 | 20 | 0 | 55 | 5 | 804 | 879.9808
5 | 10 | 0 | 0 | 5 | 0 | 55 | 25 | 1164 | 1218.957
0 | 30 | 0 | 0 | 30 | 0 | 35 | 5 | 610 | 474.9013
5 | 20 | 5 | 0 | 25 | 0 | 45 | 0 | 615 | 624.9936
0 | 5 | 10 | 0 | 30 | 0 | 50 | 5 | 604 | 515.469
4 | 0 | 12 | 4 | 4 | 16 | 52 | 8 | 1219.5 | 1176.262
4 | 12 | 8 | 0 | 8 | 8 | 56 | 4 | 938.4 | 1000.69
4 | 4 | 4 | 8 | 28 | 16 | 32 | 4 | 971.8 | 1011.28
0 | 15 | 20 | 0 | 5 | 0 | 45 | 15 | 1060 | 1046.07
0 | 5 | 10 | 0 | 10 | 0 | 55 | 20 | 977 | 983.352
4 | 0 | 8 | 4 | 24 | 12 | 44 | 4 | 976.4 | 920.0251
0 | 30 | 10 | 0 | 15 | 0 | 30 | 15 | 966 | 1023.737
0 | 65 | 15 | 0 | 0 | 0 | 10 | 10 | 960 | 952.2866
4 | 8 | 0 | 12 | 20 | 8 | 48 | 0 | 911.2 | 847.8689
0 | 25 | 15 | 0 | 5 | 0 | 35 | 20 | 1197 | 1142.818
0 | 20 | 8 | 4 | 0 | 20 | 44 | 4 | 1043.6 | 1080.461
0 | 20 | 8 | 4 | 0 | 20 | 44 | 4 | 1095.8 | 1080.461
0 | 10 | 5 | 0 | 35 | 0 | 35 | 15 | 832 | 758.6063
4 | 12 | 0 | 0 | 16 | 8 | 52 | 8 | 1069.3 | 1164.959
4 | 12 | 8 | 4 | 16 | 8 | 48 | 0 | 897.5 | 901.6417
0 | 25 | 5 | 0 | 10 | 0 | 35 | 25 | 1311 | 1319.788
0 | 20 | 4 | 0 | 4 | 4 | 48 | 20 | 1399.7 | 1282.174
0 | 35 | 15 | 0 | 10 | 0 | 25 | 15 | 1042 | 1004.204
0 | 35 | 25 | 0 | 5 | 0 | 30 | 5 | 974 | 991.6208
4 | 16 | 0 | 4 | 12 | 8 | 52 | 4 | 1079.9 | 1093.83
0 | 40 | 5 | 0 | 15 | 0 | 15 | 25 | 1504 | 1411.758
0 | 45 | 15 | 0 | 10 | 0 | 15 | 15 | 1044 | 940.2562
4 | 8 | 4 | 4 | 16 | 12 | 48 | 4 | 930.4 | 915.5673
0 | 20 | 20 | 0 | 15 | 0 | 30 | 15 | 967 | 868.9509
0 | 40 | 20 | 0 | 5 | 0 | 30 | 5 | 863 | 982.7975
4 | 12 | 0 | 12 | 20 | 8 | 44 | 0 | 846.1 | 833.5457
0 | 10 | 10 | 0 | 25 | 0 | 50 | 5 | 660 | 528.4977
0 | 35 | 15 | 0 | 5 | 0 | 20 | 25 | 790 | 754.932
0 | 15 | 20 | 0 | 15 | 0 | 40 | 10 | 895 | 941.3271
4 | 12 | 0 | 12 | 20 | 8 | 44 | 0 | 791.6 | 833.5457
0 | 12 | 8 | 4 | 16 | 20 | 36 | 4 | 906 | 897.4727
4 | 12 | 4 | 4 | 20 | 16 | 32 | 8 | 1069.3 | 1060.285
4 | 8 | 0 | 0 | 4 | 8 | 52 | 24 | 1462.7 | 1414.87
4 | 0 | 4 | 0 | 20 | 8 | 52 | 12 | 950.9 | 1012.864
5 | 0 | 5 | 0 | 25 | 0 | 60 | 5 | 782 | 856.7966
0 | 25 | 10 | 0 | 5 | 0 | 35 | 25 | 1144 | 1270.159
4 | 8 | 12 | 4 | 4 | 24 | 40 | 4 | 1143.1 | 1152.253
0 | 25 | 10 | 0 | 20 | 0 | 40 | 5 | 621 | 534.2586
0 | 5 | 0 | 0 | 75 | 0 | 20 | 0 | 798 | 631.0153
0 | 45 | 5 | 0 | 15 | 0 | 25 | 10 | 671 | 791.6827
0 | 25 | 0 | 0 | 35 | 0 | 35 | 5 | 557 | 472.7685
4 | 0 | 12 | 16 | 4 | 12 | 52 | 0 | 1062.7 | 1090.423
0 | 55 | 10 | 0 | 10 | 0 | 15 | 10 | 952 | 1009.031
0 | 16 | 8 | 4 | 16 | 20 | 36 | 0 | 953.9 | 891.7022
4 | 12 | 8 | 0 | 8 | 8 | 56 | 4 | 1160.3 | 1000.69
0 | 30 | 5 | 0 | 30 | 0 | 20 | 15 | 721 | 734.881
0 | 35 | 20 | 0 | 10 | 0 | 15 | 20 | 462 | 564.9947
0 | 20 | 10 | 0 | 10 | 0 | 45 | 15 | 986 | 904.044
0 | 5 | 5 | 0 | 30 | 0 | 45 | 15 | 842 | 776.7911
4 | 0 | 4 | 4 | 16 | 12 | 56 | 4 | 1057.5 | 923.4662
5 | 5 | 5 | 0 | 20 | 0 | 50 | 15 | 1006 | 1002.763
0 | 4 | 8 | 4 | 16 | 20 | 44 | 4 | 1019.4 | 923.6245
0 | 15 | 15 | 0 | 15 | 0 | 40 | 15 | 931 | 1042.551
0 | 12 | 4 | 0 | 4 | 16 | 40 | 24 | 1293.4 | 1359.474
0 | 30 | 0 | 0 | 15 | 0 | 50 | 5 | 620 | 520.0857
0 | 20 | 15 | 0 | 0 | 0 | 35 | 30 | 561 | 849.5604
0 | 0 | 8 | 4 | 16 | 12 | 52 | 8 | 945.9 | 1044.83
0 | 10 | 20 | 0 | 5 | 0 | 60 | 5 | 734 | 811.1932
0 | 20 | 10 | 0 | 5 | 0 | 40 | 25 | 1274 | 1269.535
0 | 16 | 0 | 4 | 20 | 20 | 28 | 12 | 515.8 | 869.2653
0 | 30 | 10 | 0 | 10 | 0 | 30 | 20 | 1221 | 1240.083
4 | 16 | 8 | 0 | 12 | 0 | 48 | 12 | 1180.3 | 1075.68
0 | 0 | 8 | 4 | 16 | 12 | 52 | 8 | 1101.1 | 1044.83
0 | 30 | 20 | 0 | 5 | 0 | 40 | 5 | 857 | 910.8915
0 | 5 | 5 | 0 | 30 | 0 | 55 | 5 | 620 | 512.262
5 | 5 | 0 | 0 | 40 | 0 | 45 | 5 | 1062 | 1159.329
0 | 15 | 25 | 0 | 5 | 0 | 50 | 5 | 854 | 885.4602
4 | 12 | 4 | 4 | 12 | 16 | 36 | 12 | 1098.1 | 1182.447
0 | 25 | 20 | 0 | 10 | 0 | 35 | 10 | 932 | 958.408
0 | 30 | 10 | 0 | 5 | 0 | 45 | 10 | 829 | 871.5745
0 | 40 | 25 | 0 | 10 | 0 | 20 | 5 | 996 | 990.8616
0 | 24 | 8 | 0 | 12 | 16 | 32 | 8 | 1049.1 | 1085.467
4 | 32 | 8 | 4 | 4 | 20 | 24 | 4 | 1127 | 1112.977
0 | 24 | 8 | 0 | 12 | 16 | 32 | 8 | 957.6 | 1085.467
0 | 20 | 10 | 0 | 0 | 0 | 45 | 25 | 1256 | 1302.668
4 | 40 | 0 | 0 | 12 | 4 | 36 | 4 | 900.6 | 949.8387
0 | 25 | 5 | 0 | 10 | 0 | 50 | 10 | 634 | 678.7476
0 | 40 | 5 | 0 | 15 | 0 | 20 | 20 | 1325 | 1372.761
0 | 16 | 0 | 4 | 20 | 20 | 28 | 12 | 1070.6 | 869.2653
5 | 0 | 5 | 0 | 45 | 0 | 45 | 0 | 492 | 519.2984
4 | 20 | 4 | 4 | 16 | 0 | 52 | 0 | 761.3 | 798.2283
4 | 12 | 0 | 0 | 16 | 8 | 52 | 8 | 1259.2 | 1164.959

## Test Results
Al | Co | Cr | Cu | Fe | Mn | Ni | V | Actual_UTS_True (Mpa) | Predicted_UTS_True (Mpa)
4 | 0 | 12 | 16 | 4 | 12 | 52 | 0 | 1062.7 | 1090.423
4 | 40 | 0 | 0 | 12 | 4 | 36 | 4 | 900.6 | 949.8387
0 | 30 | 10 | 0 | 10 | 0 | 30 | 20 | 1221 | 1240.083
0 | 25 | 15 | 0 | 5 | 0 | 35 | 20 | 1197 | 1142.818
4 | 12 | 4 | 4 | 12 | 16 | 36 | 12 | 1098.1 | 1182.447
0 | 15 | 25 | 0 | 5 | 0 | 50 | 5 | 854 | 885.4602
0 | 5 | 0 | 0 | 75 | 0 | 20 | 0 | 798 | 631.0153
0 | 20 | 8 | 4 | 0 | 20 | 44 | 4 | 1043.6 | 1080.461
0 | 25 | 20 | 0 | 10 | 0 | 35 | 10 | 932 | 958.408
4 | 12 | 8 | 4 | 16 | 8 | 48 | 0 | 897.5 | 901.6417
0 | 10 | 5 | 0 | 10 | 0 | 55 | 20 | 1040 | 878.2875
0 | 25 | 10 | 0 | 20 | 0 | 40 | 5 | 621 | 534.2586
0 | 10 | 0 | 0 | 30 | 0 | 40 | 20 | 850 | 968.0362
0 | 40 | 25 | 0 | 10 | 0 | 20 | 5 | 996 | 990.8616
0 | 20 | 10 | 0 | 5 | 0 | 40 | 25 | 1274 | 1269.535
0 | 5 | 15 | 0 | 5 | 0 | 70 | 5 | 764 | 781.7233
5 | 5 | 10 | 0 | 35 | 0 | 45 | 0 | 549 | 481.9422
5 | 10 | 0 | 0 | 5 | 0 | 55 | 25 | 1164 | 1218.957
4 | 0 | 8 | 4 | 24 | 12 | 44 | 4 | 976.4 | 920.0251
0 | 4 | 8 | 4 | 16 | 20 | 44 | 4 | 1019.4 | 923.6245
4 | 12 | 0 | 12 | 20 | 8 | 44 | 0 | 791.6 | 833.5457
0 | 35 | 15 | 0 | 5 | 0 | 20 | 25 | 790 | 754.932
0 | 5 | 10 | 0 | 30 | 0 | 50 | 5 | 604 | 515.469
0 | 20 | 8 | 4 | 0 | 20 | 44 | 4 | 1095.8 | 1080.461
4 | 8 | 4 | 4 | 16 | 12 | 48 | 4 | 930.4 | 915.5674
5 | 5 | 5 | 0 | 20 | 0 | 50 | 15 | 1006 | 1002.763
0 | 65 | 15 | 0 | 0 | 0 | 10 | 10 | 960 | 952.2866