## Train Results
Al | Co | Cr | Cu | Fe | Mn | Ni | V | Actual_UTS_True (Mpa) | Predicted_UTS_True (Mpa)
0 | 15 | 5 | 0 | 15 | 0 | 40 | 25 | 1136 | 1088.857
0 | 15 | 5 | 0 | 20 | 0 | 40 | 20 | 986 | 773.0904
0 | 10 | 10 | 0 | 55 | 0 | 25 | 0 | 446 | 491.6662
0 | 40 | 4 | 0 | 28 | 4 | 4 | 20 | 1312.9 | 1341.706
4 | 0 | 8 | 24 | 4 | 16 | 44 | 0 | 1060.7 | 1086.128
4 | 16 | 0 | 20 | 4 | 12 | 44 | 0 | 870.7 | 919.2542
0 | 10 | 5 | 0 | 5 | 0 | 50 | 30 | 1115 | 1103.595
0 | 50 | 10 | 0 | 15 | 0 | 15 | 10 | 1038 | 938.5067
0 | 15 | 5 | 0 | 45 | 0 | 30 | 5 | 547 | 518.9357
0 | 24 | 4 | 0 | 8 | 4 | 36 | 24 | 1447.1 | 1369.531
4 | 0 | 8 | 4 | 24 | 12 | 44 | 4 | 864.2 | 901.5005
0 | 15 | 15 | 0 | 5 | 0 | 45 | 20 | 1142 | 1126.679
0 | 16 | 8 | 4 | 16 | 20 | 36 | 0 | 801.2 | 949.2605
4 | 20 | 4 | 4 | 16 | 0 | 52 | 0 | 800.2 | 818.0788
0 | 45 | 10 | 0 | 20 | 0 | 15 | 10 | 839 | 796.6766
0 | 20 | 5 | 0 | 15 | 0 | 40 | 20 | 644 | 765.9393
0 | 10 | 0 | 0 | 0 | 0 | 75 | 15 | 899 | 935.5784
5 | 5 | 10 | 0 | 35 | 0 | 45 | 0 | 549 | 500.8773
5 | 10 | 5 | 0 | 20 | 0 | 55 | 5 | 804 | 938.7229
5 | 10 | 0 | 0 | 5 | 0 | 55 | 25 | 1164 | 1191.425
0 | 30 | 0 | 0 | 30 | 0 | 35 | 5 | 610 | 474.0288
5 | 20 | 5 | 0 | 25 | 0 | 45 | 0 | 615 | 679.8588
0 | 5 | 10 | 0 | 30 | 0 | 50 | 5 | 604 | 532.5282
4 | 0 | 12 | 4 | 4 | 16 | 52 | 8 | 1219.5 | 1197.941
4 | 12 | 8 | 0 | 8 | 8 | 56 | 4 | 938.4 | 1059.039
4 | 4 | 4 | 8 | 28 | 16 | 32 | 4 | 971.8 | 971.4805
0 | 15 | 20 | 0 | 5 | 0 | 45 | 15 | 1060 | 1018.935
0 | 5 | 10 | 0 | 10 | 0 | 55 | 20 | 977 | 1005.344
4 | 0 | 8 | 4 | 24 | 12 | 44 | 4 | 976.4 | 901.5005
0 | 30 | 10 | 0 | 15 | 0 | 30 | 15 | 966 | 945.6191
0 | 65 | 15 | 0 | 0 | 0 | 10 | 10 | 960 | 960.0912
4 | 8 | 0 | 12 | 20 | 8 | 48 | 0 | 911.2 | 836.0044
0 | 25 | 15 | 0 | 5 | 0 | 35 | 20 | 1197 | 1059.392
0 | 20 | 8 | 4 | 0 | 20 | 44 | 4 | 1043.6 | 1051.593
0 | 20 | 8 | 4 | 0 | 20 | 44 | 4 | 1095.8 | 1051.593
0 | 10 | 5 | 0 | 35 | 0 | 35 | 15 | 832 | 797.952
4 | 12 | 0 | 0 | 16 | 8 | 52 | 8 | 1069.3 | 1118.917
4 | 12 | 8 | 4 | 16 | 8 | 48 | 0 | 897.5 | 893.7473
0 | 25 | 5 | 0 | 10 | 0 | 35 | 25 | 1311 | 1259.816
0 | 20 | 4 | 0 | 4 | 4 | 48 | 20 | 1399.7 | 1300.942
0 | 35 | 15 | 0 | 10 | 0 | 25 | 15 | 1042 | 1006.258
0 | 35 | 25 | 0 | 5 | 0 | 30 | 5 | 974 | 982.6221
4 | 16 | 0 | 4 | 12 | 8 | 52 | 4 | 1079.9 | 1023.982
0 | 40 | 5 | 0 | 15 | 0 | 15 | 25 | 1504 | 1379.806
0 | 45 | 15 | 0 | 10 | 0 | 15 | 15 | 1044 | 923.4964
4 | 8 | 4 | 4 | 16 | 12 | 48 | 4 | 930.4 | 965.2053
0 | 20 | 20 | 0 | 15 | 0 | 30 | 15 | 967 | 869.6663
0 | 40 | 20 | 0 | 5 | 0 | 30 | 5 | 863 | 951.7733
4 | 12 | 0 | 12 | 20 | 8 | 44 | 0 | 846.1 | 797.54
0 | 10 | 10 | 0 | 25 | 0 | 50 | 5 | 660 | 545.0556
0 | 35 | 15 | 0 | 5 | 0 | 20 | 25 | 790 | 656.1322
0 | 15 | 20 | 0 | 15 | 0 | 40 | 10 | 895 | 953.7753
4 | 12 | 0 | 12 | 20 | 8 | 44 | 0 | 791.6 | 797.54
0 | 12 | 8 | 4 | 16 | 20 | 36 | 4 | 906 | 944.8436
4 | 12 | 4 | 4 | 20 | 16 | 32 | 8 | 1069.3 | 1061.068
4 | 8 | 0 | 0 | 4 | 8 | 52 | 24 | 1462.7 | 1402.802
4 | 0 | 4 | 0 | 20 | 8 | 52 | 12 | 950.9 | 1023.877
5 | 0 | 5 | 0 | 25 | 0 | 60 | 5 | 782 | 783.8203125
0 | 25 | 10 | 0 | 5 | 0 | 35 | 25 | 1144 | 1186.634
4 | 8 | 12 | 4 | 4 | 24 | 40 | 4 | 1143.1 | 1168.806
0 | 25 | 10 | 0 | 20 | 0 | 40 | 5 | 621 | 559.9963
0 | 5 | 0 | 0 | 75 | 0 | 20 | 0 | 798 | 734.6928
0 | 45 | 5 | 0 | 15 | 0 | 25 | 10 | 671 | 701.453
0 | 25 | 0 | 0 | 35 | 0 | 35 | 5 | 557 | 473.7446
4 | 0 | 12 | 16 | 4 | 12 | 52 | 0 | 1062.7 | 1097.684
0 | 55 | 10 | 0 | 10 | 0 | 15 | 10 | 952 | 1010.907
0 | 16 | 8 | 4 | 16 | 20 | 36 | 0 | 953.9 | 949.2605
4 | 12 | 8 | 0 | 8 | 8 | 56 | 4 | 1160.3 | 1059.039
0 | 30 | 5 | 0 | 30 | 0 | 20 | 15 | 721 | 696.4609
0 | 35 | 20 | 0 | 10 | 0 | 15 | 20 | 462 | 553.0637
0 | 20 | 10 | 0 | 10 | 0 | 45 | 15 | 986 | 903.5358
0 | 5 | 5 | 0 | 30 | 0 | 45 | 15 | 842 | 776.649
4 | 0 | 4 | 4 | 16 | 12 | 56 | 4 | 1057.5 | 970.0219
5 | 5 | 5 | 0 | 20 | 0 | 50 | 15 | 1006 | 1040.816
0 | 4 | 8 | 4 | 16 | 20 | 44 | 4 | 1019.4 | 993.7911
0 | 15 | 15 | 0 | 15 | 0 | 40 | 15 | 931 | 1036.398
0 | 12 | 4 | 0 | 4 | 16 | 40 | 24 | 1293.4 | 1262.081
0 | 30 | 0 | 0 | 15 | 0 | 50 | 5 | 620 | 521.2333
0 | 20 | 15 | 0 | 0 | 0 | 35 | 30 | 561 | 680.0007
0 | 0 | 8 | 4 | 16 | 12 | 52 | 8 | 945.9 | 1022.65
0 | 10 | 20 | 0 | 5 | 0 | 60 | 5 | 734 | 803.3521
0 | 20 | 10 | 0 | 5 | 0 | 40 | 25 | 1274 | 1182.802
0 | 16 | 0 | 4 | 20 | 20 | 28 | 12 | 515.8 | 887.7435
0 | 30 | 10 | 0 | 10 | 0 | 30 | 20 | 1221 | 1183.989
4 | 16 | 8 | 0 | 12 | 0 | 48 | 12 | 1180.3 | 1143.181
0 | 0 | 8 | 4 | 16 | 12 | 52 | 8 | 1101.1 | 1022.65
0 | 30 | 20 | 0 | 5 | 0 | 40 | 5 | 857 | 905.0939
0 | 5 | 5 | 0 | 30 | 0 | 55 | 5 | 620 | 532.6044
5 | 5 | 0 | 0 | 40 | 0 | 45 | 5 | 1062 | 1071.09
0 | 15 | 25 | 0 | 5 | 0 | 50 | 5 | 854 | 879.1317
4 | 12 | 4 | 4 | 12 | 16 | 36 | 12 | 1098.1 | 1208.21
0 | 25 | 20 | 0 | 10 | 0 | 35 | 10 | 932 | 969.6339
0 | 30 | 10 | 0 | 5 | 0 | 45 | 10 | 829 | 854.6344
0 | 40 | 25 | 0 | 10 | 0 | 20 | 5 | 996 | 1006.918
0 | 24 | 8 | 0 | 12 | 16 | 32 | 8 | 1049.1 | 1050.496
4 | 32 | 8 | 4 | 4 | 20 | 24 | 4 | 1127 | 1117.2
0 | 24 | 8 | 0 | 12 | 16 | 32 | 8 | 957.6 | 1050.496
0 | 20 | 10 | 0 | 0 | 0 | 45 | 25 | 1256 | 1242.717
4 | 40 | 0 | 0 | 12 | 4 | 36 | 4 | 900.6 | 936.6146
0 | 25 | 5 | 0 | 10 | 0 | 50 | 10 | 634 | 679.1832
0 | 40 | 5 | 0 | 15 | 0 | 20 | 20 | 1325 | 1358.765
0 | 16 | 0 | 4 | 20 | 20 | 28 | 12 | 1070.6 | 887.7435
5 | 0 | 5 | 0 | 45 | 0 | 45 | 0 | 492 | 535.2958
4 | 20 | 4 | 4 | 16 | 0 | 52 | 0 | 761.3 | 818.0788
4 | 12 | 0 | 0 | 16 | 8 | 52 | 8 | 1259.2 | 1118.917

## Test Results
Al | Co | Cr | Cu | Fe | Mn | Ni | V | Actual_UTS_True (Mpa) | Predicted_UTS_True (Mpa)
4 | 0 | 12 | 16 | 4 | 12 | 52 | 0 | 1062.7 | 1097.684
4 | 40 | 0 | 0 | 12 | 4 | 36 | 4 | 900.6 | 936.6146
0 | 30 | 10 | 0 | 10 | 0 | 30 | 20 | 1221 | 1183.989
0 | 25 | 15 | 0 | 5 | 0 | 35 | 20 | 1197 | 1059.392
4 | 12 | 4 | 4 | 12 | 16 | 36 | 12 | 1098.1 | 1208.21
0 | 15 | 25 | 0 | 5 | 0 | 50 | 5 | 854 | 879.1317
0 | 5 | 0 | 0 | 75 | 0 | 20 | 0 | 798 | 734.6928
0 | 20 | 8 | 4 | 0 | 20 | 44 | 4 | 1043.6 | 1051.593
0 | 25 | 20 | 0 | 10 | 0 | 35 | 10 | 932 | 969.6339
4 | 12 | 8 | 4 | 16 | 8 | 48 | 0 | 897.5 | 893.7473
0 | 10 | 5 | 0 | 10 | 0 | 55 | 20 | 1040 | 798.2275
0 | 25 | 10 | 0 | 20 | 0 | 40 | 5 | 621 | 559.9963
0 | 10 | 0 | 0 | 30 | 0 | 40 | 20 | 850 | 826.6477
0 | 40 | 25 | 0 | 10 | 0 | 20 | 5 | 996 | 1006.918
0 | 20 | 10 | 0 | 5 | 0 | 40 | 25 | 1274 | 1182.802
0 | 5 | 15 | 0 | 5 | 0 | 70 | 5 | 764 | 781.6775
5 | 5 | 10 | 0 | 35 | 0 | 45 | 0 | 549 | 500.8773
5 | 10 | 0 | 0 | 5 | 0 | 55 | 25 | 1164 | 1191.425
4 | 0 | 8 | 4 | 24 | 12 | 44 | 4 | 976.4 | 901.5005
0 | 4 | 8 | 4 | 16 | 20 | 44 | 4 | 1019.4 | 993.7911
4 | 12 | 0 | 12 | 20 | 8 | 44 | 0 | 791.6 | 797.54
0 | 35 | 15 | 0 | 5 | 0 | 20 | 25 | 790 | 656.1322
0 | 5 | 10 | 0 | 30 | 0 | 50 | 5 | 604 | 532.5282
0 | 20 | 8 | 4 | 0 | 20 | 44 | 4 | 1095.8 | 1051.593
4 | 8 | 4 | 4 | 16 | 12 | 48 | 4 | 930.4 | 965.2053
5 | 5 | 5 | 0 | 20 | 0 | 50 | 15 | 1006 | 1040.816
0 | 65 | 15 | 0 | 0 | 0 | 10 | 10 | 960 | 960.0912