## Train Results
Al | Co | Cr | Cu | Fe | Mn | Ni | V | Actual_UTS_True (Mpa) | Predicted_UTS_True (Mpa)
0 | 15 | 5 | 0 | 15 | 0 | 40 | 25 | 1136 | 1161.68
0 | 15 | 5 | 0 | 20 | 0 | 40 | 20 | 986 | 907.7863
0 | 10 | 10 | 0 | 55 | 0 | 25 | 0 | 446 | 463.5305
0 | 40 | 4 | 0 | 28 | 4 | 4 | 20 | 1312.9 | 1307.654
4 | 0 | 8 | 24 | 4 | 16 | 44 | 0 | 1060.7 | 1036.828125
4 | 16 | 0 | 20 | 4 | 12 | 44 | 0 | 870.7 | 871.5524
0 | 10 | 5 | 0 | 5 | 0 | 50 | 30 | 1115 | 1178.555
0 | 50 | 10 | 0 | 15 | 0 | 15 | 10 | 1038 | 902.5928
0 | 15 | 5 | 0 | 45 | 0 | 30 | 5 | 547 | 482.2817
0 | 24 | 4 | 0 | 8 | 4 | 36 | 24 | 1447.1 | 1379.951
4 | 0 | 8 | 4 | 24 | 12 | 44 | 4 | 864.2 | 946.781
0 | 15 | 15 | 0 | 5 | 0 | 45 | 20 | 1142 | 1117.137
0 | 16 | 8 | 4 | 16 | 20 | 36 | 0 | 801.2 | 902.2248
4 | 20 | 4 | 4 | 16 | 0 | 52 | 0 | 800.2 | 792.0052
0 | 45 | 10 | 0 | 20 | 0 | 15 | 10 | 839 | 771.4835
0 | 20 | 5 | 0 | 15 | 0 | 40 | 20 | 644 | 881.2478
0 | 10 | 0 | 0 | 0 | 0 | 75 | 15 | 899 | 952.3552
5 | 5 | 10 | 0 | 35 | 0 | 45 | 0 | 549 | 491.8939
5 | 10 | 5 | 0 | 20 | 0 | 55 | 5 | 804 | 944.0163
5 | 10 | 0 | 0 | 5 | 0 | 55 | 25 | 1164 | 1258.502
0 | 30 | 0 | 0 | 30 | 0 | 35 | 5 | 610 | 480.4411
5 | 20 | 5 | 0 | 25 | 0 | 45 | 0 | 615 | 688.9863
0 | 5 | 10 | 0 | 30 | 0 | 50 | 5 | 604 | 525.8615
4 | 0 | 12 | 4 | 4 | 16 | 52 | 8 | 1219.5 | 1210.876
4 | 12 | 8 | 0 | 8 | 8 | 56 | 4 | 938.4 | 1049.349
4 | 4 | 4 | 8 | 28 | 16 | 32 | 4 | 971.8 | 979.2123
0 | 15 | 20 | 0 | 5 | 0 | 45 | 15 | 1060 | 1014.113
0 | 5 | 10 | 0 | 10 | 0 | 55 | 20 | 977 | 981.3551
4 | 0 | 8 | 4 | 24 | 12 | 44 | 4 | 976.4 | 946.781
0 | 30 | 10 | 0 | 15 | 0 | 30 | 15 | 966 | 958.7878
0 | 65 | 15 | 0 | 0 | 0 | 10 | 10 | 960 | 954.5672
4 | 8 | 0 | 12 | 20 | 8 | 48 | 0 | 911.2 | 823.4634
0 | 25 | 15 | 0 | 5 | 0 | 35 | 20 | 1197 | 1089.47
0 | 20 | 8 | 4 | 0 | 20 | 44 | 4 | 1043.6 | 1078.753
0 | 20 | 8 | 4 | 0 | 20 | 44 | 4 | 1095.8 | 1078.753
0 | 10 | 5 | 0 | 35 | 0 | 35 | 15 | 832 | 752.7318
4 | 12 | 0 | 0 | 16 | 8 | 52 | 8 | 1069.3 | 1195.523
4 | 12 | 8 | 4 | 16 | 8 | 48 | 0 | 897.5 | 898.8397
0 | 25 | 5 | 0 | 10 | 0 | 35 | 25 | 1311 | 1275.124
0 | 20 | 4 | 0 | 4 | 4 | 48 | 20 | 1399.7 | 1273.709
0 | 35 | 15 | 0 | 10 | 0 | 25 | 15 | 1042 | 972.9341
0 | 35 | 25 | 0 | 5 | 0 | 30 | 5 | 974 | 942.312
4 | 16 | 0 | 4 | 12 | 8 | 52 | 4 | 1079.9 | 1083.285
0 | 40 | 5 | 0 | 15 | 0 | 15 | 25 | 1504 | 1408.446
0 | 45 | 15 | 0 | 10 | 0 | 15 | 15 | 1044 | 945.6139
4 | 8 | 4 | 4 | 16 | 12 | 48 | 4 | 930.4 | 980.4465
0 | 20 | 20 | 0 | 15 | 0 | 30 | 15 | 967 | 941.1802
0 | 40 | 20 | 0 | 5 | 0 | 30 | 5 | 863 | 910.9514
4 | 12 | 0 | 12 | 20 | 8 | 44 | 0 | 846.1 | 802.0261
0 | 10 | 10 | 0 | 25 | 0 | 50 | 5 | 660 | 531.8649
0 | 35 | 15 | 0 | 5 | 0 | 20 | 25 | 790 | 774.5418
0 | 15 | 20 | 0 | 15 | 0 | 40 | 10 | 895 | 940.142
4 | 12 | 0 | 12 | 20 | 8 | 44 | 0 | 791.6 | 802.0261
0 | 12 | 8 | 4 | 16 | 20 | 36 | 4 | 906 | 915.3552
4 | 12 | 4 | 4 | 20 | 16 | 32 | 8 | 1069.3 | 1025.067
4 | 8 | 0 | 0 | 4 | 8 | 52 | 24 | 1462.7 | 1437.166
4 | 0 | 4 | 0 | 20 | 8 | 52 | 12 | 950.9 | 1067.707
5 | 0 | 5 | 0 | 25 | 0 | 60 | 5 | 782 | 802.776
0 | 25 | 10 | 0 | 5 | 0 | 35 | 25 | 1144 | 1231.768
4 | 8 | 12 | 4 | 4 | 24 | 40 | 4 | 1143.1 | 1176.875
0 | 25 | 10 | 0 | 20 | 0 | 40 | 5 | 621 | 534.7644
0 | 5 | 0 | 0 | 75 | 0 | 20 | 0 | 798 | 513.9296
0 | 45 | 5 | 0 | 15 | 0 | 25 | 10 | 671 | 689.8656
0 | 25 | 0 | 0 | 35 | 0 | 35 | 5 | 557 | 472.1929
4 | 0 | 12 | 16 | 4 | 12 | 52 | 0 | 1062.7 | 1071.541
0 | 55 | 10 | 0 | 10 | 0 | 15 | 10 | 952 | 991.3158
0 | 16 | 8 | 4 | 16 | 20 | 36 | 0 | 953.9 | 902.2248
4 | 12 | 8 | 0 | 8 | 8 | 56 | 4 | 1160.3 | 1049.349
0 | 30 | 5 | 0 | 30 | 0 | 20 | 15 | 721 | 718.9352
0 | 35 | 20 | 0 | 10 | 0 | 15 | 20 | 462 | 621.0214
0 | 20 | 10 | 0 | 10 | 0 | 45 | 15 | 986 | 884.3435
0 | 5 | 5 | 0 | 30 | 0 | 45 | 15 | 842 | 744.9948
4 | 0 | 4 | 4 | 16 | 12 | 56 | 4 | 1057.5 | 1022.889
5 | 5 | 5 | 0 | 20 | 0 | 50 | 15 | 1006 | 1021.688
0 | 4 | 8 | 4 | 16 | 20 | 44 | 4 | 1019.4 | 951.2578125
0 | 15 | 15 | 0 | 15 | 0 | 40 | 15 | 931 | 987.1854
0 | 12 | 4 | 0 | 4 | 16 | 40 | 24 | 1293.4 | 1290.832
0 | 30 | 0 | 0 | 15 | 0 | 50 | 5 | 620 | 518.7257
0 | 20 | 15 | 0 | 0 | 0 | 35 | 30 | 561 | 890.7525
0 | 0 | 8 | 4 | 16 | 12 | 52 | 8 | 945.9 | 1001.401
0 | 10 | 20 | 0 | 5 | 0 | 60 | 5 | 734 | 820.3945
0 | 20 | 10 | 0 | 5 | 0 | 40 | 25 | 1274 | 1210.836
0 | 16 | 0 | 4 | 20 | 20 | 28 | 12 | 515.8 | 791.9101
0 | 30 | 10 | 0 | 10 | 0 | 30 | 20 | 1221 | 1175.837
4 | 16 | 8 | 0 | 12 | 0 | 48 | 12 | 1180.3 | 1136.459
0 | 0 | 8 | 4 | 16 | 12 | 52 | 8 | 1101.1 | 1001.401
0 | 30 | 20 | 0 | 5 | 0 | 40 | 5 | 857 | 871.0336
0 | 5 | 5 | 0 | 30 | 0 | 55 | 5 | 620 | 499.2667
5 | 5 | 0 | 0 | 40 | 0 | 45 | 5 | 1062 | 1050.944
0 | 15 | 25 | 0 | 5 | 0 | 50 | 5 | 854 | 882.9967
4 | 12 | 4 | 4 | 12 | 16 | 36 | 12 | 1098.1 | 1151.168
0 | 25 | 20 | 0 | 10 | 0 | 35 | 10 | 932 | 938.3057
0 | 30 | 10 | 0 | 5 | 0 | 45 | 10 | 829 | 832.9496
0 | 40 | 25 | 0 | 10 | 0 | 20 | 5 | 996 | 967.3741
0 | 24 | 8 | 0 | 12 | 16 | 32 | 8 | 1049.1 | 1006.906
4 | 32 | 8 | 4 | 4 | 20 | 24 | 4 | 1127 | 1094.755
0 | 24 | 8 | 0 | 12 | 16 | 32 | 8 | 957.6 | 1006.906
0 | 20 | 10 | 0 | 0 | 0 | 45 | 25 | 1256 | 1273.505
4 | 40 | 0 | 0 | 12 | 4 | 36 | 4 | 900.6 | 960.1635
0 | 25 | 5 | 0 | 10 | 0 | 50 | 10 | 634 | 644.3798
0 | 40 | 5 | 0 | 15 | 0 | 20 | 20 | 1325 | 1367.282
0 | 16 | 0 | 4 | 20 | 20 | 28 | 12 | 1070.6 | 791.9101
5 | 0 | 5 | 0 | 45 | 0 | 45 | 0 | 492 | 505.7045
4 | 20 | 4 | 4 | 16 | 0 | 52 | 0 | 761.3 | 792.0052
4 | 12 | 0 | 0 | 16 | 8 | 52 | 8 | 1259.2 | 1195.523

## Test Results
Al | Co | Cr | Cu | Fe | Mn | Ni | V | Actual_UTS_True (Mpa) | Predicted_UTS_True (Mpa)
0 | 10 | 0 | 0 | 30 | 0 | 40 | 20 | 850 | 885.761
0 | 45 | 10 | 0 | 20 | 0 | 15 | 10 | 839 | 771.4835
0 | 40 | 25 | 0 | 10 | 0 | 20 | 5 | 996 | 967.3741
0 | 10 | 5 | 0 | 10 | 0 | 55 | 20 | 1040 | 883.4847
0 | 16 | 8 | 4 | 16 | 20 | 36 | 0 | 953.9 | 902.2248
0 | 35 | 15 | 0 | 5 | 0 | 20 | 25 | 790 | 774.5418
4 | 0 | 8 | 4 | 24 | 12 | 44 | 4 | 976.4 | 946.781
0 | 25 | 10 | 0 | 20 | 0 | 40 | 5 | 621 | 534.7644
4 | 12 | 8 | 0 | 8 | 8 | 56 | 4 | 938.4 | 1049.349
0 | 45 | 15 | 0 | 10 | 0 | 15 | 15 | 1044 | 945.6139
0 | 16 | 8 | 4 | 16 | 20 | 36 | 0 | 801.2 | 902.2248
5 | 5 | 10 | 0 | 35 | 0 | 45 | 0 | 549 | 491.8939
4 | 12 | 0 | 12 | 20 | 8 | 44 | 0 | 846.1 | 802.0261
0 | 50 | 5 | 0 | 15 | 0 | 5 | 25 | 1581 | 1382.292
0 | 10 | 10 | 0 | 55 | 0 | 25 | 0 | 446 | 463.5305
4 | 12 | 4 | 4 | 12 | 16 | 36 | 12 | 1098.1 | 1151.168
0 | 25 | 5 | 0 | 10 | 0 | 35 | 25 | 1311 | 1275.124
0 | 15 | 5 | 0 | 45 | 0 | 30 | 5 | 547 | 482.2817
0 | 24 | 8 | 0 | 12 | 16 | 32 | 8 | 957.6 | 1006.906
0 | 20 | 10 | 0 | 0 | 0 | 45 | 25 | 1256 | 1273.505
4 | 0 | 4 | 0 | 4 | 4 | 60 | 24 | 1476.3 | 1295.286
0 | 45 | 5 | 0 | 15 | 0 | 25 | 10 | 671 | 689.8656
4 | 0 | 12 | 4 | 4 | 16 | 52 | 8 | 1219.5 | 1210.876
0 | 24 | 4 | 0 | 8 | 4 | 36 | 24 | 1447.1 | 1379.951
4 | 16 | 8 | 0 | 12 | 0 | 48 | 12 | 1180.3 | 1136.459
0 | 12 | 8 | 4 | 16 | 20 | 36 | 4 | 906 | 915.3552