## Train Results
Al | Co | Cr | Cu | Fe | Mn | Ni | V | Actual_UTS_True (Mpa) | Predicted_UTS_True (Mpa)
0 | 15 | 5 | 0 | 15 | 0 | 40 | 25 | 1136 | 1204.26
0 | 15 | 5 | 0 | 20 | 0 | 40 | 20 | 986 | 861.5931
0 | 10 | 10 | 0 | 55 | 0 | 25 | 0 | 446 | 464.7864
0 | 40 | 4 | 0 | 28 | 4 | 4 | 20 | 1312.9 | 1330.407
4 | 0 | 8 | 24 | 4 | 16 | 44 | 0 | 1060.7 | 1072.362
4 | 16 | 0 | 20 | 4 | 12 | 44 | 0 | 870.7 | 907.5735
0 | 10 | 5 | 0 | 5 | 0 | 50 | 30 | 1115 | 1192.349
0 | 50 | 10 | 0 | 15 | 0 | 15 | 10 | 1038 | 938.8693
0 | 15 | 5 | 0 | 45 | 0 | 30 | 5 | 547 | 493.3412
0 | 24 | 4 | 0 | 8 | 4 | 36 | 24 | 1447.1 | 1386.283
4 | 0 | 8 | 4 | 24 | 12 | 44 | 4 | 864.2 | 926.4202
0 | 15 | 15 | 0 | 5 | 0 | 45 | 20 | 1142 | 1132.093
0 | 16 | 8 | 4 | 16 | 20 | 36 | 0 | 801.2 | 948.9567
4 | 20 | 4 | 4 | 16 | 0 | 52 | 0 | 800.2 | 803.3462
0 | 45 | 10 | 0 | 20 | 0 | 15 | 10 | 839 | 791.6028
0 | 20 | 5 | 0 | 15 | 0 | 40 | 20 | 644 | 922.8644
0 | 10 | 0 | 0 | 0 | 0 | 75 | 15 | 899 | 939.2415
5 | 5 | 10 | 0 | 35 | 0 | 45 | 0 | 549 | 485.4296
5 | 10 | 5 | 0 | 20 | 0 | 55 | 5 | 804 | 934.1906
5 | 10 | 0 | 0 | 5 | 0 | 55 | 25 | 1164 | 1265.829
0 | 30 | 0 | 0 | 30 | 0 | 35 | 5 | 610 | 470.7888
5 | 20 | 5 | 0 | 25 | 0 | 45 | 0 | 615 | 682.6505
0 | 5 | 10 | 0 | 30 | 0 | 50 | 5 | 604 | 529.9786
4 | 0 | 12 | 4 | 4 | 16 | 52 | 8 | 1219.5 | 1165.631
4 | 12 | 8 | 0 | 8 | 8 | 56 | 4 | 938.4 | 1012.231
4 | 4 | 4 | 8 | 28 | 16 | 32 | 4 | 971.8 | 956.0511
0 | 15 | 20 | 0 | 5 | 0 | 45 | 15 | 1060 | 1023.136
0 | 5 | 10 | 0 | 10 | 0 | 55 | 20 | 977 | 1013.212
4 | 0 | 8 | 4 | 24 | 12 | 44 | 4 | 976.4 | 926.4202
0 | 30 | 10 | 0 | 15 | 0 | 30 | 15 | 966 | 1010.798
0 | 65 | 15 | 0 | 0 | 0 | 10 | 10 | 960 | 930.3116
4 | 8 | 0 | 12 | 20 | 8 | 48 | 0 | 911.2 | 825.4014
0 | 25 | 15 | 0 | 5 | 0 | 35 | 20 | 1197 | 1033.866
0 | 20 | 8 | 4 | 0 | 20 | 44 | 4 | 1043.6 | 1060.328
0 | 20 | 8 | 4 | 0 | 20 | 44 | 4 | 1095.8 | 1060.328
0 | 10 | 5 | 0 | 35 | 0 | 35 | 15 | 832 | 773.8983
4 | 12 | 0 | 0 | 16 | 8 | 52 | 8 | 1069.3 | 1121.902
4 | 12 | 8 | 4 | 16 | 8 | 48 | 0 | 897.5 | 892.1475
0 | 25 | 5 | 0 | 10 | 0 | 35 | 25 | 1311 | 1320.403
0 | 20 | 4 | 0 | 4 | 4 | 48 | 20 | 1399.7 | 1325.864
0 | 35 | 15 | 0 | 10 | 0 | 25 | 15 | 1042 | 981.7936
0 | 35 | 25 | 0 | 5 | 0 | 30 | 5 | 974 | 973.7424
4 | 16 | 0 | 4 | 12 | 8 | 52 | 4 | 1079.9 | 1023.901
0 | 40 | 5 | 0 | 15 | 0 | 15 | 25 | 1504 | 1383.255
0 | 45 | 15 | 0 | 10 | 0 | 15 | 15 | 1044 | 873.2263
4 | 8 | 4 | 4 | 16 | 12 | 48 | 4 | 930.4 | 939.7103
0 | 20 | 20 | 0 | 15 | 0 | 30 | 15 | 967 | 896.4903
0 | 40 | 20 | 0 | 5 | 0 | 30 | 5 | 863 | 969.6269
4 | 12 | 0 | 12 | 20 | 8 | 44 | 0 | 846.1 | 785.818
0 | 10 | 10 | 0 | 25 | 0 | 50 | 5 | 660 | 534.517
0 | 35 | 15 | 0 | 5 | 0 | 20 | 25 | 790 | 634.8113
0 | 15 | 20 | 0 | 15 | 0 | 40 | 10 | 895 | 957.9919
4 | 12 | 0 | 12 | 20 | 8 | 44 | 0 | 791.6 | 785.818
0 | 12 | 8 | 4 | 16 | 20 | 36 | 4 | 906 | 955.4384
4 | 12 | 4 | 4 | 20 | 16 | 32 | 8 | 1069.3 | 1021.821
4 | 8 | 0 | 0 | 4 | 8 | 52 | 24 | 1462.7 | 1400.973
4 | 0 | 4 | 0 | 20 | 8 | 52 | 12 | 950.9 | 1003.597
5 | 0 | 5 | 0 | 25 | 0 | 60 | 5 | 782 | 809.4138
0 | 25 | 10 | 0 | 5 | 0 | 35 | 25 | 1144 | 1225.227
4 | 8 | 12 | 4 | 4 | 24 | 40 | 4 | 1143.1 | 1155.794
0 | 25 | 10 | 0 | 20 | 0 | 40 | 5 | 621 | 537.72
0 | 5 | 0 | 0 | 75 | 0 | 20 | 0 | 798 | 494.9239
0 | 45 | 5 | 0 | 15 | 0 | 25 | 10 | 671 | 703.4039
0 | 25 | 0 | 0 | 35 | 0 | 35 | 5 | 557 | 469.2474
4 | 0 | 12 | 16 | 4 | 12 | 52 | 0 | 1062.7 | 1051.104
0 | 55 | 10 | 0 | 10 | 0 | 15 | 10 | 952 | 1018.908
0 | 16 | 8 | 4 | 16 | 20 | 36 | 0 | 953.9 | 948.9567
4 | 12 | 8 | 0 | 8 | 8 | 56 | 4 | 1160.3 | 1012.231
0 | 30 | 5 | 0 | 30 | 0 | 20 | 15 | 721 | 721.5312
0 | 35 | 20 | 0 | 10 | 0 | 15 | 20 | 462 | 548.5785
0 | 20 | 10 | 0 | 10 | 0 | 45 | 15 | 986 | 933.4365
0 | 5 | 5 | 0 | 30 | 0 | 45 | 15 | 842 | 821.025
4 | 0 | 4 | 4 | 16 | 12 | 56 | 4 | 1057.5 | 975.3936
5 | 5 | 5 | 0 | 20 | 0 | 50 | 15 | 1006 | 1066.744
0 | 4 | 8 | 4 | 16 | 20 | 44 | 4 | 1019.4 | 952.09
0 | 15 | 15 | 0 | 15 | 0 | 40 | 15 | 931 | 1036.508
0 | 12 | 4 | 0 | 4 | 16 | 40 | 24 | 1293.4 | 1158.149
0 | 30 | 0 | 0 | 15 | 0 | 50 | 5 | 620 | 523.6317
0 | 20 | 15 | 0 | 0 | 0 | 35 | 30 | 561 | 707.6122
0 | 0 | 8 | 4 | 16 | 12 | 52 | 8 | 945.9 | 1000.512
0 | 10 | 20 | 0 | 5 | 0 | 60 | 5 | 734 | 821.0168
0 | 20 | 10 | 0 | 5 | 0 | 40 | 25 | 1274 | 1229.342
0 | 16 | 0 | 4 | 20 | 20 | 28 | 12 | 515.8 | 762.9976
0 | 30 | 10 | 0 | 10 | 0 | 30 | 20 | 1221 | 1231.462
4 | 16 | 8 | 0 | 12 | 0 | 48 | 12 | 1180.3 | 1134.262
0 | 0 | 8 | 4 | 16 | 12 | 52 | 8 | 1101.1 | 1000.512
0 | 30 | 20 | 0 | 5 | 0 | 40 | 5 | 857 | 925.1157
0 | 5 | 5 | 0 | 30 | 0 | 55 | 5 | 620 | 525.5834
5 | 5 | 0 | 0 | 40 | 0 | 45 | 5 | 1062 | 1017.525
0 | 15 | 25 | 0 | 5 | 0 | 50 | 5 | 854 | 898.0651
4 | 12 | 4 | 4 | 12 | 16 | 36 | 12 | 1098.1 | 1131.369
0 | 25 | 20 | 0 | 10 | 0 | 35 | 10 | 932 | 963.1035
0 | 30 | 10 | 0 | 5 | 0 | 45 | 10 | 829 | 853.0204
0 | 40 | 25 | 0 | 10 | 0 | 20 | 5 | 996 | 1002.534
0 | 24 | 8 | 0 | 12 | 16 | 32 | 8 | 1049.1 | 1045.218
4 | 32 | 8 | 4 | 4 | 20 | 24 | 4 | 1127 | 1110.48
0 | 24 | 8 | 0 | 12 | 16 | 32 | 8 | 957.6 | 1045.218
0 | 20 | 10 | 0 | 0 | 0 | 45 | 25 | 1256 | 1255.666
4 | 40 | 0 | 0 | 12 | 4 | 36 | 4 | 900.6 | 927.7896
0 | 25 | 5 | 0 | 10 | 0 | 50 | 10 | 634 | 698.9604
0 | 40 | 5 | 0 | 15 | 0 | 20 | 20 | 1325 | 1362.166
0 | 16 | 0 | 4 | 20 | 20 | 28 | 12 | 1070.6 | 762.9976
5 | 0 | 5 | 0 | 45 | 0 | 45 | 0 | 492 | 503.1393
4 | 20 | 4 | 4 | 16 | 0 | 52 | 0 | 761.3 | 803.3462
4 | 12 | 0 | 0 | 16 | 8 | 52 | 8 | 1259.2 | 1121.902

## Test Results
Al | Co | Cr | Cu | Fe | Mn | Ni | V | Actual_UTS_True (Mpa) | Predicted_UTS_True (Mpa)
5 | 15 | 5 | 0 | 5 | 0 | 65 | 5 | 622 | 1047.695
0 | 40 | 20 | 0 | 5 | 0 | 30 | 5 | 863 | 969.6269
0 | 24 | 4 | 0 | 8 | 4 | 36 | 24 | 1447.1 | 1386.283
4 | 12 | 4 | 4 | 20 | 16 | 32 | 8 | 1069.3 | 1021.821
4 | 12 | 0 | 12 | 20 | 8 | 44 | 0 | 791.6 | 785.818
0 | 0 | 8 | 4 | 16 | 12 | 52 | 8 | 945.9 | 1000.512
0 | 10 | 10 | 0 | 55 | 0 | 25 | 0 | 446 | 464.7864
5 | 0 | 5 | 0 | 25 | 0 | 60 | 5 | 782 | 809.4138
0 | 20 | 10 | 0 | 0 | 0 | 45 | 25 | 1256 | 1255.666
0 | 35 | 20 | 0 | 30 | 0 | 15 | 0 | 892 | 583.4562
0 | 15 | 5 | 0 | 45 | 0 | 30 | 5 | 547 | 493.3412
0 | 20 | 10 | 0 | 10 | 0 | 45 | 15 | 986 | 933.4365
4 | 4 | 4 | 8 | 28 | 16 | 32 | 4 | 971.8 | 956.0511
0 | 30 | 0 | 0 | 30 | 0 | 35 | 5 | 610 | 470.7888
4 | 12 | 8 | 0 | 8 | 8 | 56 | 4 | 1160.3 | 1012.231
0 | 15 | 20 | 0 | 5 | 0 | 45 | 15 | 1060 | 1023.136
0 | 10 | 5 | 0 | 5 | 0 | 50 | 30 | 1115 | 1192.349
0 | 25 | 5 | 0 | 10 | 0 | 35 | 25 | 1311 | 1320.403
0 | 16 | 0 | 4 | 20 | 20 | 28 | 12 | 515.8 | 762.9976
0 | 20 | 8 | 4 | 0 | 20 | 44 | 4 | 1043.6 | 1060.328
0 | 20 | 8 | 4 | 0 | 20 | 44 | 4 | 1095.8 | 1060.328
4 | 28 | 0 | 20 | 4 | 8 | 36 | 0 | 920.4 | 854.3248
0 | 30 | 10 | 0 | 15 | 0 | 30 | 15 | 966 | 1010.798
0 | 25 | 10 | 0 | 25 | 0 | 35 | 5 | 676 | 515.1744
0 | 25 | 20 | 0 | 10 | 0 | 35 | 10 | 932 | 963.1035
4 | 16 | 8 | 0 | 12 | 0 | 48 | 12 | 1180.3 | 1134.262
4 | 0 | 8 | 4 | 24 | 12 | 44 | 4 | 864.2 | 926.4202
0 | 15 | 5 | 0 | 20 | 0 | 40 | 20 | 986 | 861.5931