## Train Results
Al | Co | Cr | Cu | Fe | Mn | Ni | V | Actual_UTS_True (Mpa) | Predicted_UTS_True (Mpa)
0 | 15 | 5 | 0 | 15 | 0 | 40 | 25 | 1136 | 1133.58
0 | 15 | 5 | 0 | 20 | 0 | 40 | 20 | 986 | 862.3367
0 | 10 | 10 | 0 | 55 | 0 | 25 | 0 | 446 | 497.6806
0 | 40 | 4 | 0 | 28 | 4 | 4 | 20 | 1312.9 | 1346.208
4 | 0 | 8 | 24 | 4 | 16 | 44 | 0 | 1060.7 | 1109.079
4 | 16 | 0 | 20 | 4 | 12 | 44 | 0 | 870.7 | 910.3397
0 | 10 | 5 | 0 | 5 | 0 | 50 | 30 | 1115 | 1132.159
0 | 50 | 10 | 0 | 15 | 0 | 15 | 10 | 1038 | 910.2698
0 | 15 | 5 | 0 | 45 | 0 | 30 | 5 | 547 | 538.4066
0 | 24 | 4 | 0 | 8 | 4 | 36 | 24 | 1447.1 | 1401.486
4 | 0 | 8 | 4 | 24 | 12 | 44 | 4 | 864.2 | 939.0529
0 | 15 | 15 | 0 | 5 | 0 | 45 | 20 | 1142 | 1137.228
0 | 16 | 8 | 4 | 16 | 20 | 36 | 0 | 801.2 | 923.4749
4 | 20 | 4 | 4 | 16 | 0 | 52 | 0 | 800.2 | 794.9402
0 | 45 | 10 | 0 | 20 | 0 | 15 | 10 | 839 | 815.7952
0 | 20 | 5 | 0 | 15 | 0 | 40 | 20 | 644 | 815.8027
0 | 10 | 0 | 0 | 0 | 0 | 75 | 15 | 899 | 898.0118
5 | 5 | 10 | 0 | 35 | 0 | 45 | 0 | 549 | 501.5948
5 | 10 | 5 | 0 | 20 | 0 | 55 | 5 | 804 | 907.7054
5 | 10 | 0 | 0 | 5 | 0 | 55 | 25 | 1164 | 1209.532
0 | 30 | 0 | 0 | 30 | 0 | 35 | 5 | 610 | 503.8295
5 | 20 | 5 | 0 | 25 | 0 | 45 | 0 | 615 | 672.626
0 | 5 | 10 | 0 | 30 | 0 | 50 | 5 | 604 | 584.3936
4 | 0 | 12 | 4 | 4 | 16 | 52 | 8 | 1219.5 | 1190.72
4 | 12 | 8 | 0 | 8 | 8 | 56 | 4 | 938.4 | 1057.785
4 | 4 | 4 | 8 | 28 | 16 | 32 | 4 | 971.8 | 1000.189
0 | 15 | 20 | 0 | 5 | 0 | 45 | 15 | 1060 | 1024.571
0 | 5 | 10 | 0 | 10 | 0 | 55 | 20 | 977 | 950.6998
4 | 0 | 8 | 4 | 24 | 12 | 44 | 4 | 976.4 | 939.0529
0 | 30 | 10 | 0 | 15 | 0 | 30 | 15 | 966 | 971.5549
0 | 65 | 15 | 0 | 0 | 0 | 10 | 10 | 960 | 1002.007
4 | 8 | 0 | 12 | 20 | 8 | 48 | 0 | 911.2 | 841.9529
0 | 25 | 15 | 0 | 5 | 0 | 35 | 20 | 1197 | 1128.527
0 | 20 | 8 | 4 | 0 | 20 | 44 | 4 | 1043.6 | 1054.065
0 | 20 | 8 | 4 | 0 | 20 | 44 | 4 | 1095.8 | 1054.065
0 | 10 | 5 | 0 | 35 | 0 | 35 | 15 | 832 | 873.3432
4 | 12 | 0 | 0 | 16 | 8 | 52 | 8 | 1069.3 | 1091.116
4 | 12 | 8 | 4 | 16 | 8 | 48 | 0 | 897.5 | 882.5253
0 | 25 | 5 | 0 | 10 | 0 | 35 | 25 | 1311 | 1285.397
0 | 20 | 4 | 0 | 4 | 4 | 48 | 20 | 1399.7 | 1273.249
0 | 35 | 15 | 0 | 10 | 0 | 25 | 15 | 1042 | 981.9703
0 | 35 | 25 | 0 | 5 | 0 | 30 | 5 | 974 | 964.4514
4 | 16 | 0 | 4 | 12 | 8 | 52 | 4 | 1079.9 | 1038.375
0 | 40 | 5 | 0 | 15 | 0 | 15 | 25 | 1504 | 1428.138
0 | 45 | 15 | 0 | 10 | 0 | 15 | 15 | 1044 | 958.7505
4 | 8 | 4 | 4 | 16 | 12 | 48 | 4 | 930.4 | 970.3216
0 | 20 | 20 | 0 | 15 | 0 | 30 | 15 | 967 | 918.8871
0 | 40 | 20 | 0 | 5 | 0 | 30 | 5 | 863 | 931.9126
4 | 12 | 0 | 12 | 20 | 8 | 44 | 0 | 846.1 | 822.9677
0 | 10 | 10 | 0 | 25 | 0 | 50 | 5 | 660 | 591.554
0 | 35 | 15 | 0 | 5 | 0 | 20 | 25 | 790 | 777.9321
0 | 15 | 20 | 0 | 15 | 0 | 40 | 10 | 895 | 929.8716
4 | 12 | 0 | 12 | 20 | 8 | 44 | 0 | 791.6 | 822.9677
0 | 12 | 8 | 4 | 16 | 20 | 36 | 4 | 906 | 943.1926
4 | 12 | 4 | 4 | 20 | 16 | 32 | 8 | 1069.3 | 1052.522
4 | 8 | 0 | 0 | 4 | 8 | 52 | 24 | 1462.7 | 1403.705
4 | 0 | 4 | 0 | 20 | 8 | 52 | 12 | 950.9 | 981.9725
5 | 0 | 5 | 0 | 25 | 0 | 60 | 5 | 782 | 806.5541
0 | 25 | 10 | 0 | 5 | 0 | 35 | 25 | 1144 | 1213.167
4 | 8 | 12 | 4 | 4 | 24 | 40 | 4 | 1143.1 | 1188.653
0 | 25 | 10 | 0 | 20 | 0 | 40 | 5 | 621 | 591.3881
0 | 5 | 0 | 0 | 75 | 0 | 20 | 0 | 798 | 643.67
0 | 45 | 5 | 0 | 15 | 0 | 25 | 10 | 671 | 704.1395
0 | 25 | 0 | 0 | 35 | 0 | 35 | 5 | 557 | 498.7056
4 | 0 | 12 | 16 | 4 | 12 | 52 | 0 | 1062.7 | 1088.599
0 | 55 | 10 | 0 | 10 | 0 | 15 | 10 | 952 | 983.8259
0 | 16 | 8 | 4 | 16 | 20 | 36 | 0 | 953.9 | 923.4749
4 | 12 | 8 | 0 | 8 | 8 | 56 | 4 | 1160.3 | 1057.785
0 | 30 | 5 | 0 | 30 | 0 | 20 | 15 | 721 | 851.1202
0 | 35 | 20 | 0 | 10 | 0 | 15 | 20 | 462 | 610.2363
0 | 20 | 10 | 0 | 10 | 0 | 45 | 15 | 986 | 889.1659
0 | 5 | 5 | 0 | 30 | 0 | 45 | 15 | 842 | 834.4776
4 | 0 | 4 | 4 | 16 | 12 | 56 | 4 | 1057.5 | 974.4065
5 | 5 | 5 | 0 | 20 | 0 | 50 | 15 | 1006 | 1012.95
0 | 4 | 8 | 4 | 16 | 20 | 44 | 4 | 1019.4 | 956.665
0 | 15 | 15 | 0 | 15 | 0 | 40 | 15 | 931 | 1015.904
0 | 12 | 4 | 0 | 4 | 16 | 40 | 24 | 1293.4 | 1229.61
0 | 30 | 0 | 0 | 15 | 0 | 50 | 5 | 620 | 553.2903
0 | 20 | 15 | 0 | 0 | 0 | 35 | 30 | 561 | 813.4689
0 | 0 | 8 | 4 | 16 | 12 | 52 | 8 | 945.9 | 1009.085
0 | 10 | 20 | 0 | 5 | 0 | 60 | 5 | 734 | 797.3709
0 | 20 | 10 | 0 | 5 | 0 | 40 | 25 | 1274 | 1193.643
0 | 16 | 0 | 4 | 20 | 20 | 28 | 12 | 515.8 | 812.8948
0 | 30 | 10 | 0 | 10 | 0 | 30 | 20 | 1221 | 1179.713
4 | 16 | 8 | 0 | 12 | 0 | 48 | 12 | 1180.3 | 1134.274
0 | 0 | 8 | 4 | 16 | 12 | 52 | 8 | 1101.1 | 1009.085
0 | 30 | 20 | 0 | 5 | 0 | 40 | 5 | 857 | 892.1026
0 | 5 | 5 | 0 | 30 | 0 | 55 | 5 | 620 | 559.1312
5 | 5 | 0 | 0 | 40 | 0 | 45 | 5 | 1062 | 1091.234
0 | 15 | 25 | 0 | 5 | 0 | 50 | 5 | 854 | 881.1501
4 | 12 | 4 | 4 | 12 | 16 | 36 | 12 | 1098.1 | 1167.458
0 | 25 | 20 | 0 | 10 | 0 | 35 | 10 | 932 | 947.0338
0 | 30 | 10 | 0 | 5 | 0 | 45 | 10 | 829 | 802.9174
0 | 40 | 25 | 0 | 10 | 0 | 20 | 5 | 996 | 999.7717
0 | 24 | 8 | 0 | 12 | 16 | 32 | 8 | 1049.1 | 1011.162
4 | 32 | 8 | 4 | 4 | 20 | 24 | 4 | 1127 | 1161.117
0 | 24 | 8 | 0 | 12 | 16 | 32 | 8 | 957.6 | 1011.162
0 | 20 | 10 | 0 | 0 | 0 | 45 | 25 | 1256 | 1250.977
4 | 40 | 0 | 0 | 12 | 4 | 36 | 4 | 900.6 | 906.0522
0 | 25 | 5 | 0 | 10 | 0 | 50 | 10 | 634 | 683.3076
0 | 40 | 5 | 0 | 15 | 0 | 20 | 20 | 1325 | 1388.919
0 | 16 | 0 | 4 | 20 | 20 | 28 | 12 | 1070.6 | 812.8948
5 | 0 | 5 | 0 | 45 | 0 | 45 | 0 | 492 | 521.024
4 | 20 | 4 | 4 | 16 | 0 | 52 | 0 | 761.3 | 794.9402
4 | 12 | 0 | 0 | 16 | 8 | 52 | 8 | 1259.2 | 1091.116

## Test Results
Al | Co | Cr | Cu | Fe | Mn | Ni | V | Actual_UTS_True (Mpa) | Predicted_UTS_True (Mpa)
5 | 15 | 5 | 0 | 5 | 0 | 65 | 5 | 622 | 984.9448
0 | 40 | 20 | 0 | 5 | 0 | 30 | 5 | 863 | 931.9126
0 | 24 | 4 | 0 | 8 | 4 | 36 | 24 | 1447.1 | 1401.486
4 | 12 | 4 | 4 | 20 | 16 | 32 | 8 | 1069.3 | 1052.522
4 | 12 | 0 | 12 | 20 | 8 | 44 | 0 | 791.6 | 822.9677
0 | 0 | 8 | 4 | 16 | 12 | 52 | 8 | 945.9 | 1009.085
0 | 10 | 10 | 0 | 55 | 0 | 25 | 0 | 446 | 497.6806
5 | 0 | 5 | 0 | 25 | 0 | 60 | 5 | 782 | 806.5541
0 | 20 | 10 | 0 | 0 | 0 | 45 | 25 | 1256 | 1250.977
0 | 35 | 20 | 0 | 30 | 0 | 15 | 0 | 892 | 683.0661
0 | 15 | 5 | 0 | 45 | 0 | 30 | 5 | 547 | 538.4066
0 | 20 | 10 | 0 | 10 | 0 | 45 | 15 | 986 | 889.1659
4 | 4 | 4 | 8 | 28 | 16 | 32 | 4 | 971.8 | 1000.189
0 | 30 | 0 | 0 | 30 | 0 | 35 | 5 | 610 | 503.8295
4 | 12 | 8 | 0 | 8 | 8 | 56 | 4 | 1160.3 | 1057.785
0 | 15 | 20 | 0 | 5 | 0 | 45 | 15 | 1060 | 1024.571
0 | 10 | 5 | 0 | 5 | 0 | 50 | 30 | 1115 | 1132.159
0 | 25 | 5 | 0 | 10 | 0 | 35 | 25 | 1311 | 1285.397
0 | 16 | 0 | 4 | 20 | 20 | 28 | 12 | 515.8 | 812.8948
0 | 20 | 8 | 4 | 0 | 20 | 44 | 4 | 1043.6 | 1054.065
0 | 20 | 8 | 4 | 0 | 20 | 44 | 4 | 1095.8 | 1054.065
4 | 28 | 0 | 20 | 4 | 8 | 36 | 0 | 920.4 | 885.7083
0 | 30 | 10 | 0 | 15 | 0 | 30 | 15 | 966 | 971.5549
0 | 25 | 10 | 0 | 25 | 0 | 35 | 5 | 676 | 566.525
0 | 25 | 20 | 0 | 10 | 0 | 35 | 10 | 932 | 947.0338
4 | 16 | 8 | 0 | 12 | 0 | 48 | 12 | 1180.3 | 1134.274
4 | 0 | 8 | 4 | 24 | 12 | 44 | 4 | 864.2 | 939.0529
0 | 15 | 5 | 0 | 20 | 0 | 40 | 20 | 986 | 862.3367