## Train Results
Al | Co | Cr | Cu | Fe | Mn | Ni | V | Actual_UTS_True (Mpa) | Predicted_UTS_True (Mpa)
0 | 15 | 5 | 0 | 15 | 0 | 40 | 25 | 1136 | 1076.491
0 | 15 | 5 | 0 | 20 | 0 | 40 | 20 | 986 | 779.9802
0 | 10 | 10 | 0 | 55 | 0 | 25 | 0 | 446 | 465.6158
0 | 40 | 4 | 0 | 28 | 4 | 4 | 20 | 1312.9 | 1301.597
4 | 0 | 8 | 24 | 4 | 16 | 44 | 0 | 1060.7 | 1098.754
4 | 16 | 0 | 20 | 4 | 12 | 44 | 0 | 870.7 | 895.3195
0 | 10 | 5 | 0 | 5 | 0 | 50 | 30 | 1115 | 1098.834
0 | 50 | 10 | 0 | 15 | 0 | 15 | 10 | 1038 | 907.7755
0 | 15 | 5 | 0 | 45 | 0 | 30 | 5 | 547 | 494.234375
0 | 24 | 4 | 0 | 8 | 4 | 36 | 24 | 1447.1 | 1365.819
4 | 0 | 8 | 4 | 24 | 12 | 44 | 4 | 864.2 | 914.1411
0 | 15 | 15 | 0 | 5 | 0 | 45 | 20 | 1142 | 1100.742
0 | 16 | 8 | 4 | 16 | 20 | 36 | 0 | 801.2 | 882.7213
4 | 20 | 4 | 4 | 16 | 0 | 52 | 0 | 800.2 | 785.2544
0 | 45 | 10 | 0 | 20 | 0 | 15 | 10 | 839 | 846.7349
0 | 20 | 5 | 0 | 15 | 0 | 40 | 20 | 644 | 790.1942
0 | 10 | 0 | 0 | 0 | 0 | 75 | 15 | 899 | 903.6884
5 | 5 | 10 | 0 | 35 | 0 | 45 | 0 | 549 | 483.7981
5 | 10 | 5 | 0 | 20 | 0 | 55 | 5 | 804 | 934.5745
5 | 10 | 0 | 0 | 5 | 0 | 55 | 25 | 1164 | 1245.101
0 | 30 | 0 | 0 | 30 | 0 | 35 | 5 | 610 | 483.7786
5 | 20 | 5 | 0 | 25 | 0 | 45 | 0 | 615 | 660.0787
0 | 5 | 10 | 0 | 30 | 0 | 50 | 5 | 604 | 543.9778
4 | 0 | 12 | 4 | 4 | 16 | 52 | 8 | 1219.5 | 1157.942
4 | 12 | 8 | 0 | 8 | 8 | 56 | 4 | 938.4 | 1035.012
4 | 4 | 4 | 8 | 28 | 16 | 32 | 4 | 971.8 | 956.7712
0 | 15 | 20 | 0 | 5 | 0 | 45 | 15 | 1060 | 999.0351
0 | 5 | 10 | 0 | 10 | 0 | 55 | 20 | 977 | 982.7533
4 | 0 | 8 | 4 | 24 | 12 | 44 | 4 | 976.4 | 914.1411
0 | 30 | 10 | 0 | 15 | 0 | 30 | 15 | 966 | 988.9488
0 | 65 | 15 | 0 | 0 | 0 | 10 | 10 | 960 | 962.0457
4 | 8 | 0 | 12 | 20 | 8 | 48 | 0 | 911.2 | 834.0349
0 | 25 | 15 | 0 | 5 | 0 | 35 | 20 | 1197 | 1083.131
0 | 20 | 8 | 4 | 0 | 20 | 44 | 4 | 1043.6 | 1040.404
0 | 20 | 8 | 4 | 0 | 20 | 44 | 4 | 1095.8 | 1040.404
0 | 10 | 5 | 0 | 35 | 0 | 35 | 15 | 832 | 770.964
4 | 12 | 0 | 0 | 16 | 8 | 52 | 8 | 1069.3 | 1153.153
4 | 12 | 8 | 4 | 16 | 8 | 48 | 0 | 897.5 | 878.9927
0 | 25 | 5 | 0 | 10 | 0 | 35 | 25 | 1311 | 1266.666
0 | 20 | 4 | 0 | 4 | 4 | 48 | 20 | 1399.7 | 1270.251
0 | 35 | 15 | 0 | 10 | 0 | 25 | 15 | 1042 | 986.5906
0 | 35 | 25 | 0 | 5 | 0 | 30 | 5 | 974 | 933.9711
4 | 16 | 0 | 4 | 12 | 8 | 52 | 4 | 1079.9 | 1070.129
0 | 40 | 5 | 0 | 15 | 0 | 15 | 25 | 1504 | 1388.301
0 | 45 | 15 | 0 | 10 | 0 | 15 | 15 | 1044 | 935.8327
4 | 8 | 4 | 4 | 16 | 12 | 48 | 4 | 930.4 | 963.217
0 | 20 | 20 | 0 | 15 | 0 | 30 | 15 | 967 | 879.6661
0 | 40 | 20 | 0 | 5 | 0 | 30 | 5 | 863 | 886.6137
4 | 12 | 0 | 12 | 20 | 8 | 44 | 0 | 846.1 | 804.4665
0 | 10 | 10 | 0 | 25 | 0 | 50 | 5 | 660 | 553.8442
0 | 35 | 15 | 0 | 5 | 0 | 20 | 25 | 790 | 701.3015
0 | 15 | 20 | 0 | 15 | 0 | 40 | 10 | 895 | 903.7631
4 | 12 | 0 | 12 | 20 | 8 | 44 | 0 | 791.6 | 804.4665
0 | 12 | 8 | 4 | 16 | 20 | 36 | 4 | 906 | 888.6959
4 | 12 | 4 | 4 | 20 | 16 | 32 | 8 | 1069.3 | 1014.19
4 | 8 | 0 | 0 | 4 | 8 | 52 | 24 | 1462.7 | 1411.561
4 | 0 | 4 | 0 | 20 | 8 | 52 | 12 | 950.9 | 988.785
5 | 0 | 5 | 0 | 25 | 0 | 60 | 5 | 782 | 791.8221
0 | 25 | 10 | 0 | 5 | 0 | 35 | 25 | 1144 | 1204.005
4 | 8 | 12 | 4 | 4 | 24 | 40 | 4 | 1143.1 | 1177.493
0 | 25 | 10 | 0 | 20 | 0 | 40 | 5 | 621 | 563.9842
0 | 5 | 0 | 0 | 75 | 0 | 20 | 0 | 798 | 513.0375
0 | 45 | 5 | 0 | 15 | 0 | 25 | 10 | 671 | 764.5372
0 | 25 | 0 | 0 | 35 | 0 | 35 | 5 | 557 | 479.265
4 | 0 | 12 | 16 | 4 | 12 | 52 | 0 | 1062.7 | 1052.72
0 | 55 | 10 | 0 | 10 | 0 | 15 | 10 | 952 | 963.4954
0 | 16 | 8 | 4 | 16 | 20 | 36 | 0 | 953.9 | 882.7213
4 | 12 | 8 | 0 | 8 | 8 | 56 | 4 | 1160.3 | 1035.012
0 | 30 | 5 | 0 | 30 | 0 | 20 | 15 | 721 | 732.1951
0 | 35 | 20 | 0 | 10 | 0 | 15 | 20 | 462 | 574.7242
0 | 20 | 10 | 0 | 10 | 0 | 45 | 15 | 986 | 890.0548
0 | 5 | 5 | 0 | 30 | 0 | 45 | 15 | 842 | 786.0329
4 | 0 | 4 | 4 | 16 | 12 | 56 | 4 | 1057.5 | 989.6706
5 | 5 | 5 | 0 | 20 | 0 | 50 | 15 | 1006 | 976.2729
0 | 4 | 8 | 4 | 16 | 20 | 44 | 4 | 1019.4 | 938.3981
0 | 15 | 15 | 0 | 15 | 0 | 40 | 15 | 931 | 992.8046
0 | 12 | 4 | 0 | 4 | 16 | 40 | 24 | 1293.4 | 1239.968
0 | 30 | 0 | 0 | 15 | 0 | 50 | 5 | 620 | 524.5244
0 | 20 | 15 | 0 | 0 | 0 | 35 | 30 | 561 | 824.8845
0 | 0 | 8 | 4 | 16 | 12 | 52 | 8 | 945.9 | 1024.328
0 | 10 | 20 | 0 | 5 | 0 | 60 | 5 | 734 | 801.4442
0 | 20 | 10 | 0 | 5 | 0 | 40 | 25 | 1274 | 1198.368
0 | 16 | 0 | 4 | 20 | 20 | 28 | 12 | 515.8 | 769.0395
0 | 30 | 10 | 0 | 10 | 0 | 30 | 20 | 1221 | 1163.845
4 | 16 | 8 | 0 | 12 | 0 | 48 | 12 | 1180.3 | 1073.169
0 | 0 | 8 | 4 | 16 | 12 | 52 | 8 | 1101.1 | 1024.328
0 | 30 | 20 | 0 | 5 | 0 | 40 | 5 | 857 | 834.6608
0 | 5 | 5 | 0 | 30 | 0 | 55 | 5 | 620 | 534.1771
5 | 5 | 0 | 0 | 40 | 0 | 45 | 5 | 1062 | 953.8625
0 | 15 | 25 | 0 | 5 | 0 | 50 | 5 | 854 | 831.5635
4 | 12 | 4 | 4 | 12 | 16 | 36 | 12 | 1098.1 | 1145.545
0 | 25 | 20 | 0 | 10 | 0 | 35 | 10 | 932 | 898.2931
0 | 30 | 10 | 0 | 5 | 0 | 45 | 10 | 829 | 860.9827
0 | 40 | 25 | 0 | 10 | 0 | 20 | 5 | 996 | 981.4152
0 | 24 | 8 | 0 | 12 | 16 | 32 | 8 | 1049.1 | 1031.223
4 | 32 | 8 | 4 | 4 | 20 | 24 | 4 | 1127 | 1104.307
0 | 24 | 8 | 0 | 12 | 16 | 32 | 8 | 957.6 | 1031.223
0 | 20 | 10 | 0 | 0 | 0 | 45 | 25 | 1256 | 1263.12
4 | 40 | 0 | 0 | 12 | 4 | 36 | 4 | 900.6 | 890.939
0 | 25 | 5 | 0 | 10 | 0 | 50 | 10 | 634 | 642.7285
0 | 40 | 5 | 0 | 15 | 0 | 20 | 20 | 1325 | 1332.39
0 | 16 | 0 | 4 | 20 | 20 | 28 | 12 | 1070.6 | 769.0395
5 | 0 | 5 | 0 | 45 | 0 | 45 | 0 | 492 | 495.6629
4 | 20 | 4 | 4 | 16 | 0 | 52 | 0 | 761.3 | 785.2544
4 | 12 | 0 | 0 | 16 | 8 | 52 | 8 | 1259.2 | 1153.153

## Test Results
Al | Co | Cr | Cu | Fe | Mn | Ni | V | Actual_UTS_True (Mpa) | Predicted_UTS_True (Mpa)
5 | 15 | 5 | 0 | 5 | 0 | 65 | 5 | 622 | 1022.862
0 | 40 | 20 | 0 | 5 | 0 | 30 | 5 | 863 | 886.6137
0 | 24 | 4 | 0 | 8 | 4 | 36 | 24 | 1447.1 | 1365.819
4 | 12 | 4 | 4 | 20 | 16 | 32 | 8 | 1069.3 | 1014.19
4 | 12 | 0 | 12 | 20 | 8 | 44 | 0 | 791.6 | 804.4665
0 | 0 | 8 | 4 | 16 | 12 | 52 | 8 | 945.9 | 1024.328
0 | 10 | 10 | 0 | 55 | 0 | 25 | 0 | 446 | 465.6158
5 | 0 | 5 | 0 | 25 | 0 | 60 | 5 | 782 | 791.8221
0 | 20 | 10 | 0 | 0 | 0 | 45 | 25 | 1256 | 1263.12
0 | 35 | 20 | 0 | 30 | 0 | 15 | 0 | 892 | 776.0215
0 | 15 | 5 | 0 | 45 | 0 | 30 | 5 | 547 | 494.234375
0 | 20 | 10 | 0 | 10 | 0 | 45 | 15 | 986 | 890.0548
4 | 4 | 4 | 8 | 28 | 16 | 32 | 4 | 971.8 | 956.7712
0 | 30 | 0 | 0 | 30 | 0 | 35 | 5 | 610 | 483.7786
4 | 12 | 8 | 0 | 8 | 8 | 56 | 4 | 1160.3 | 1035.012
0 | 15 | 20 | 0 | 5 | 0 | 45 | 15 | 1060 | 999.0351
0 | 10 | 5 | 0 | 5 | 0 | 50 | 30 | 1115 | 1098.834
0 | 25 | 5 | 0 | 10 | 0 | 35 | 25 | 1311 | 1266.666
0 | 16 | 0 | 4 | 20 | 20 | 28 | 12 | 515.8 | 769.0395
0 | 20 | 8 | 4 | 0 | 20 | 44 | 4 | 1043.6 | 1040.404
0 | 20 | 8 | 4 | 0 | 20 | 44 | 4 | 1095.8 | 1040.404
4 | 28 | 0 | 20 | 4 | 8 | 36 | 0 | 920.4 | 839.7833
0 | 30 | 10 | 0 | 15 | 0 | 30 | 15 | 966 | 988.9488
0 | 25 | 10 | 0 | 25 | 0 | 35 | 5 | 676 | 540.9518
0 | 25 | 20 | 0 | 10 | 0 | 35 | 10 | 932 | 898.2931
4 | 16 | 8 | 0 | 12 | 0 | 48 | 12 | 1180.3 | 1073.169
4 | 0 | 8 | 4 | 24 | 12 | 44 | 4 | 864.2 | 914.1411
0 | 15 | 5 | 0 | 20 | 0 | 40 | 20 | 986 | 779.9802