## Train Results
Al | Co | Cr | Cu | Fe | Mn | Ni | V | Actual_Depth of Penetration (mm) FE_Sim | Predicted_Depth of Penetration (mm) FE_Sim
0 | 40 | 4 | 0 | 28 | 4 | 4 | 20 | 2.31 | 2.331389
4 | 0 | 8 | 24 | 4 | 16 | 44 | 0 | 2.98 | 2.878016
4 | 16 | 0 | 20 | 4 | 12 | 44 | 0 | 3.22 | 2.980569
0 | 24 | 4 | 0 | 8 | 4 | 36 | 24 | 2.45 | 2.346747
4 | 20 | 4 | 4 | 16 | 0 | 52 | 0 | 3.35 | 3.001565
4 | 0 | 12 | 4 | 4 | 16 | 52 | 8 | 2.81 | 2.690855
4 | 4 | 4 | 8 | 28 | 16 | 32 | 4 | 3.04 | 2.946804
4 | 0 | 8 | 4 | 24 | 12 | 44 | 4 | 3.09 | 2.920302
4 | 8 | 0 | 12 | 20 | 8 | 48 | 0 | 3.11 | 3.000013
0 | 20 | 8 | 4 | 0 | 20 | 44 | 4 | 2.74 | 2.762381
4 | 12 | 8 | 4 | 16 | 8 | 48 | 0 | 3.19 | 2.914346
0 | 20 | 4 | 0 | 4 | 4 | 48 | 20 | 2.52 | 2.373501
4 | 12 | 0 | 12 | 20 | 8 | 44 | 0 | 3.29 | 3.014622
4 | 12 | 4 | 4 | 20 | 16 | 32 | 8 | 2.96 | 2.88178
4 | 8 | 0 | 0 | 4 | 8 | 52 | 24 | 2.44 | 2.348459
4 | 8 | 12 | 4 | 4 | 24 | 40 | 4 | 2.9 | 2.730462
4 | 0 | 12 | 16 | 4 | 12 | 52 | 0 | 2.96 | 2.829338
0 | 16 | 8 | 4 | 16 | 20 | 36 | 0 | 3.02 | 2.928963
4 | 12 | 8 | 0 | 8 | 8 | 56 | 4 | 2.79 | 2.719389
4 | 0 | 4 | 4 | 16 | 12 | 56 | 4 | 2.85 | 2.799012
0 | 4 | 8 | 4 | 16 | 20 | 44 | 4 | 2.94 | 2.902988
0 | 12 | 4 | 0 | 4 | 16 | 40 | 24 | 2.51 | 2.387464
0 | 0 | 8 | 4 | 16 | 12 | 52 | 8 | 2.82 | 2.843452
4 | 12 | 4 | 4 | 12 | 16 | 36 | 12 | 2.86 | 2.801155
0 | 24 | 8 | 0 | 12 | 16 | 32 | 8 | 2.93 | 2.825777
4 | 32 | 8 | 4 | 4 | 20 | 24 | 4 | 2.84 | 2.826375
4 | 40 | 0 | 0 | 12 | 4 | 36 | 4 | 3.16 | 2.895672
0 | 16 | 0 | 4 | 20 | 20 | 28 | 12 | 2.72 | 2.636889
4 | 12 | 0 | 0 | 16 | 8 | 52 | 8 | 2.56 | 2.593453

## Test Results
Al | Co | Cr | Cu | Fe | Mn | Ni | V | Actual_Depth of Penetration (mm) FE_Sim | Predicted_Depth of Penetration (mm) FE_Sim
0 | 8 | 0 | 4 | 4 | 28 | 36 | 20 | 2.56 | 2.467228
4 | 16 | 8 | 0 | 12 | 0 | 48 | 12 | 2.67 | 2.681152
4 | 8 | 4 | 4 | 16 | 12 | 48 | 4 | 2.92 | 2.834033
4 | 0 | 4 | 0 | 4 | 4 | 60 | 24 | 2.45 | 2.355005
4 | 0 | 4 | 0 | 20 | 8 | 52 | 12 | 2.64 | 2.643719
4 | 12 | 4 | 0 | 28 | 0 | 40 | 12 | 2.94 | 2.697272
4 | 4 | 12 | 0 | 0 | 4 | 52 | 24 | 2.22 | 2.461279