## Train Results
Al | Co | Cr | Cu | Fe | Mn | Ni | V | Actual_Depth of Penetration (mm) FE_Sim | Predicted_Depth of Penetration (mm) FE_Sim
0 | 40 | 4 | 0 | 28 | 4 | 4 | 20 | 2.31 | 2.330184
4 | 0 | 8 | 24 | 4 | 16 | 44 | 0 | 2.98 | 3.030578
4 | 16 | 0 | 20 | 4 | 12 | 44 | 0 | 3.22 | 3.119152
0 | 24 | 4 | 0 | 8 | 4 | 36 | 24 | 2.45 | 2.336705
4 | 20 | 4 | 4 | 16 | 0 | 52 | 0 | 3.35 | 3.105993
4 | 0 | 12 | 4 | 4 | 16 | 52 | 8 | 2.81 | 2.846355
4 | 4 | 4 | 8 | 28 | 16 | 32 | 4 | 3.04 | 3.01106
4 | 0 | 8 | 4 | 24 | 12 | 44 | 4 | 3.09 | 3.011048
4 | 8 | 0 | 12 | 20 | 8 | 48 | 0 | 3.11 | 3.131165
0 | 20 | 8 | 4 | 0 | 20 | 44 | 4 | 2.74 | 2.760172
4 | 12 | 8 | 4 | 16 | 8 | 48 | 0 | 3.19 | 3.027831
0 | 20 | 4 | 0 | 4 | 4 | 48 | 20 | 2.52 | 2.354562
4 | 12 | 0 | 12 | 20 | 8 | 44 | 0 | 3.29 | 3.133971
4 | 12 | 4 | 4 | 20 | 16 | 32 | 8 | 2.96 | 2.922295
4 | 8 | 0 | 0 | 4 | 8 | 52 | 24 | 2.44 | 2.404546
4 | 8 | 12 | 4 | 4 | 24 | 40 | 4 | 2.9 | 2.844959
4 | 0 | 12 | 16 | 4 | 12 | 52 | 0 | 2.96 | 2.976314
0 | 16 | 8 | 4 | 16 | 20 | 36 | 0 | 3.02 | 2.902125
4 | 12 | 8 | 0 | 8 | 8 | 56 | 4 | 2.79 | 2.882251
4 | 0 | 4 | 4 | 16 | 12 | 56 | 4 | 2.85 | 2.97141
0 | 4 | 8 | 4 | 16 | 20 | 44 | 4 | 2.94 | 2.906594
0 | 12 | 4 | 0 | 4 | 16 | 40 | 24 | 2.51 | 2.3842
0 | 0 | 8 | 4 | 16 | 12 | 52 | 8 | 2.82 | 2.857495
4 | 12 | 4 | 4 | 12 | 16 | 36 | 12 | 2.86 | 2.872863
0 | 24 | 8 | 0 | 12 | 16 | 32 | 8 | 2.93 | 2.720961
4 | 32 | 8 | 4 | 4 | 20 | 24 | 4 | 2.84 | 2.809057
4 | 40 | 0 | 0 | 12 | 4 | 36 | 4 | 3.16 | 2.879744
0 | 16 | 0 | 4 | 20 | 20 | 28 | 12 | 2.72 | 2.673245
4 | 12 | 0 | 0 | 16 | 8 | 52 | 8 | 2.56 | 2.794677

## Test Results
Al | Co | Cr | Cu | Fe | Mn | Ni | V | Actual_Depth of Penetration (mm) FE_Sim | Predicted_Depth of Penetration (mm) FE_Sim
0 | 8 | 0 | 4 | 4 | 28 | 36 | 20 | 2.56 | 2.485769
4 | 16 | 8 | 0 | 12 | 0 | 48 | 12 | 2.67 | 2.724695
4 | 8 | 4 | 4 | 16 | 12 | 48 | 4 | 2.92 | 2.975758
4 | 0 | 4 | 0 | 4 | 4 | 60 | 24 | 2.45 | 2.409459
4 | 0 | 4 | 0 | 20 | 8 | 52 | 12 | 2.64 | 2.806362
4 | 12 | 4 | 0 | 28 | 0 | 40 | 12 | 2.94 | 2.760477
4 | 4 | 12 | 0 | 0 | 4 | 52 | 24 | 2.22 | 2.482794