## Train Results
Al | Co | Cr | Cu | Fe | Mn | Ni | V | Actual_Depth of Penetration (mm) FE_Sim | Predicted_Depth of Penetration (mm) FE_Sim
0 | 40 | 4 | 0 | 28 | 4 | 4 | 20 | 2.31 | 2.346196
4 | 0 | 8 | 24 | 4 | 16 | 44 | 0 | 2.98 | 2.912444
4 | 16 | 0 | 20 | 4 | 12 | 44 | 0 | 3.22 | 3.040288
0 | 24 | 4 | 0 | 8 | 4 | 36 | 24 | 2.45 | 2.360229
4 | 20 | 4 | 4 | 16 | 0 | 52 | 0 | 3.35 | 3.118005
4 | 0 | 12 | 4 | 4 | 16 | 52 | 8 | 2.81 | 2.839247
4 | 4 | 4 | 8 | 28 | 16 | 32 | 4 | 3.04 | 2.994849
4 | 0 | 8 | 4 | 24 | 12 | 44 | 4 | 3.09 | 2.974825
4 | 8 | 0 | 12 | 20 | 8 | 48 | 0 | 3.11 | 3.099488
0 | 20 | 8 | 4 | 0 | 20 | 44 | 4 | 2.74 | 2.820778
4 | 12 | 8 | 4 | 16 | 8 | 48 | 0 | 3.19 | 3.032461
0 | 20 | 4 | 0 | 4 | 4 | 48 | 20 | 2.52 | 2.401628
4 | 12 | 0 | 12 | 20 | 8 | 44 | 0 | 3.29 | 3.12119
4 | 12 | 4 | 4 | 20 | 16 | 32 | 8 | 2.96 | 2.861373
4 | 8 | 0 | 0 | 4 | 8 | 52 | 24 | 2.44 | 2.387095
4 | 8 | 12 | 4 | 4 | 24 | 40 | 4 | 2.9 | 2.866961
4 | 0 | 12 | 16 | 4 | 12 | 52 | 0 | 2.96 | 2.866874
0 | 16 | 8 | 4 | 16 | 20 | 36 | 0 | 3.02 | 2.924258
4 | 12 | 8 | 0 | 8 | 8 | 56 | 4 | 2.79 | 2.785914
4 | 0 | 4 | 4 | 16 | 12 | 56 | 4 | 2.85 | 2.857066
0 | 4 | 8 | 4 | 16 | 20 | 44 | 4 | 2.94 | 2.888634
0 | 12 | 4 | 0 | 4 | 16 | 40 | 24 | 2.51 | 2.413881
0 | 0 | 8 | 4 | 16 | 12 | 52 | 8 | 2.82 | 2.864676
4 | 12 | 4 | 4 | 12 | 16 | 36 | 12 | 2.86 | 2.803615
0 | 24 | 8 | 0 | 12 | 16 | 32 | 8 | 2.93 | 2.85025
4 | 32 | 8 | 4 | 4 | 20 | 24 | 4 | 2.84 | 2.852691
4 | 40 | 0 | 0 | 12 | 4 | 36 | 4 | 3.16 | 3.040471
0 | 16 | 0 | 4 | 20 | 20 | 28 | 12 | 2.72 | 2.790414
4 | 12 | 0 | 0 | 16 | 8 | 52 | 8 | 2.56 | 2.613569

## Test Results
Al | Co | Cr | Cu | Fe | Mn | Ni | V | Actual_Depth of Penetration (mm) FE_Sim | Predicted_Depth of Penetration (mm) FE_Sim
0 | 8 | 0 | 4 | 4 | 28 | 36 | 20 | 2.56 | 2.551647
4 | 16 | 8 | 0 | 12 | 0 | 48 | 12 | 2.67 | 2.669935
4 | 8 | 4 | 4 | 16 | 12 | 48 | 4 | 2.92 | 2.890481
4 | 0 | 4 | 0 | 4 | 4 | 60 | 24 | 2.45 | 2.415335
4 | 0 | 4 | 0 | 20 | 8 | 52 | 12 | 2.64 | 2.686149
4 | 12 | 4 | 0 | 28 | 0 | 40 | 12 | 2.94 | 2.673356
4 | 4 | 12 | 0 | 0 | 4 | 52 | 24 | 2.22 | 2.498939