## Train Results
Al | Co | Cr | Cu | Fe | Mn | Ni | V | Actual_Depth of Penetration (mm) FE_Sim | Predicted_Depth of Penetration (mm) FE_Sim
0 | 40 | 4 | 0 | 28 | 4 | 4 | 20 | 2.31 | 2.576062
4 | 0 | 8 | 24 | 4 | 16 | 44 | 0 | 2.98 | 2.827882
4 | 16 | 0 | 20 | 4 | 12 | 44 | 0 | 3.22 | 2.8178
0 | 24 | 4 | 0 | 8 | 4 | 36 | 24 | 2.45 | 2.607471
4 | 20 | 4 | 4 | 16 | 0 | 52 | 0 | 3.35 | 2.787565
4 | 0 | 12 | 4 | 4 | 16 | 52 | 8 | 2.81 | 2.679574
4 | 4 | 4 | 8 | 28 | 16 | 32 | 4 | 3.04 | 2.753272
4 | 0 | 8 | 4 | 24 | 12 | 44 | 4 | 3.09 | 2.742732
4 | 8 | 0 | 12 | 20 | 8 | 48 | 0 | 3.11 | 2.81708
0 | 20 | 8 | 4 | 0 | 20 | 44 | 4 | 2.74 | 2.737463
4 | 12 | 8 | 4 | 16 | 8 | 48 | 0 | 3.19 | 2.757115
0 | 20 | 4 | 0 | 4 | 4 | 48 | 20 | 2.52 | 2.622197
4 | 12 | 0 | 12 | 20 | 8 | 44 | 0 | 3.29 | 2.825126
4 | 12 | 4 | 4 | 20 | 16 | 32 | 8 | 2.96 | 2.717282
4 | 8 | 0 | 0 | 4 | 8 | 52 | 24 | 2.44 | 2.557093
4 | 8 | 12 | 4 | 4 | 24 | 40 | 4 | 2.9 | 2.680662
4 | 0 | 12 | 16 | 4 | 12 | 52 | 0 | 2.96 | 2.789557
0 | 16 | 8 | 4 | 16 | 20 | 36 | 0 | 3.02 | 2.756926
4 | 12 | 8 | 0 | 8 | 8 | 56 | 4 | 2.79 | 2.699971
4 | 0 | 4 | 4 | 16 | 12 | 56 | 4 | 2.85 | 2.73579
0 | 4 | 8 | 4 | 16 | 20 | 44 | 4 | 2.94 | 2.734186
0 | 12 | 4 | 0 | 4 | 16 | 40 | 24 | 2.51 | 2.569575
0 | 0 | 8 | 4 | 16 | 12 | 52 | 8 | 2.82 | 2.730553
4 | 12 | 4 | 4 | 12 | 16 | 36 | 12 | 2.86 | 2.686152
0 | 24 | 8 | 0 | 12 | 16 | 32 | 8 | 2.93 | 2.713687
4 | 32 | 8 | 4 | 4 | 20 | 24 | 4 | 2.84 | 2.699106
4 | 40 | 0 | 0 | 12 | 4 | 36 | 4 | 3.16 | 2.733737
0 | 16 | 0 | 4 | 20 | 20 | 28 | 12 | 2.72 | 2.652333
4 | 12 | 0 | 0 | 16 | 8 | 52 | 8 | 2.56 | 2.699816

## Test Results
Al | Co | Cr | Cu | Fe | Mn | Ni | V | Actual_Depth of Penetration (mm) FE_Sim | Predicted_Depth of Penetration (mm) FE_Sim
0 | 8 | 0 | 4 | 4 | 28 | 36 | 20 | 2.56 | 2.560739
4 | 16 | 8 | 0 | 12 | 0 | 48 | 12 | 2.67 | 2.68081
4 | 8 | 4 | 4 | 16 | 12 | 48 | 4 | 2.92 | 2.737514
4 | 0 | 4 | 0 | 4 | 4 | 60 | 24 | 2.45 | 2.54652
4 | 0 | 4 | 0 | 20 | 8 | 52 | 12 | 2.64 | 2.688859
4 | 12 | 4 | 0 | 28 | 0 | 40 | 12 | 2.94 | 2.725291
4 | 4 | 12 | 0 | 0 | 4 | 52 | 24 | 2.22 | 2.539055