## Train Results
Al | Co | Cr | Cu | Fe | Mn | Ni | V | Actual_Depth of Penetration (mm) FE_Sim | Predicted_Depth of Penetration (mm) FE_Sim
0 | 40 | 4 | 0 | 28 | 4 | 4 | 20 | 2.31 | 2.324063
4 | 0 | 8 | 24 | 4 | 16 | 44 | 0 | 2.98 | 3.199423
4 | 16 | 0 | 20 | 4 | 12 | 44 | 0 | 3.22 | 3.295714
0 | 24 | 4 | 0 | 8 | 4 | 36 | 24 | 2.45 | 2.358729
4 | 20 | 4 | 4 | 16 | 0 | 52 | 0 | 3.35 | 3.303769
4 | 0 | 12 | 4 | 4 | 16 | 52 | 8 | 2.81 | 2.991236
4 | 4 | 4 | 8 | 28 | 16 | 32 | 4 | 3.04 | 3.059903
4 | 0 | 8 | 4 | 24 | 12 | 44 | 4 | 3.09 | 3.071505
4 | 8 | 0 | 12 | 20 | 8 | 48 | 0 | 3.11 | 3.285177
0 | 20 | 8 | 4 | 0 | 20 | 44 | 4 | 2.74 | 2.963231
4 | 12 | 8 | 4 | 16 | 8 | 48 | 0 | 3.19 | 3.211786
0 | 20 | 4 | 0 | 4 | 4 | 48 | 20 | 2.52 | 2.440508
4 | 12 | 0 | 12 | 20 | 8 | 44 | 0 | 3.29 | 3.290511
4 | 12 | 4 | 4 | 20 | 16 | 32 | 8 | 2.96 | 2.94007
4 | 8 | 0 | 0 | 4 | 8 | 52 | 24 | 2.44 | 2.475536
4 | 8 | 12 | 4 | 4 | 24 | 40 | 4 | 2.9 | 3.037068
4 | 0 | 12 | 16 | 4 | 12 | 52 | 0 | 2.96 | 3.163793
0 | 16 | 8 | 4 | 16 | 20 | 36 | 0 | 3.02 | 2.990382
4 | 12 | 8 | 0 | 8 | 8 | 56 | 4 | 2.79 | 3.087681
4 | 0 | 4 | 4 | 16 | 12 | 56 | 4 | 2.85 | 3.066769
0 | 4 | 8 | 4 | 16 | 20 | 44 | 4 | 2.94 | 2.975172
0 | 12 | 4 | 0 | 4 | 16 | 40 | 24 | 2.51 | 2.514395
0 | 0 | 8 | 4 | 16 | 12 | 52 | 8 | 2.82 | 2.933856
4 | 12 | 4 | 4 | 12 | 16 | 36 | 12 | 2.86 | 2.862057
0 | 24 | 8 | 0 | 12 | 16 | 32 | 8 | 2.93 | 2.830442
4 | 32 | 8 | 4 | 4 | 20 | 24 | 4 | 2.84 | 2.977705
4 | 40 | 0 | 0 | 12 | 4 | 36 | 4 | 3.16 | 3.229176
0 | 16 | 0 | 4 | 20 | 20 | 28 | 12 | 2.72 | 2.754917
4 | 12 | 0 | 0 | 16 | 8 | 52 | 8 | 2.56 | 2.987588

## Test Results
Al | Co | Cr | Cu | Fe | Mn | Ni | V | Actual_Depth of Penetration (mm) FE_Sim | Predicted_Depth of Penetration (mm) FE_Sim
0 | 8 | 0 | 4 | 4 | 28 | 36 | 20 | 2.56 | 2.735441
4 | 16 | 8 | 0 | 12 | 0 | 48 | 12 | 2.67 | 2.845064
4 | 8 | 4 | 4 | 16 | 12 | 48 | 4 | 2.92 | 3.09622
4 | 0 | 4 | 0 | 4 | 4 | 60 | 24 | 2.45 | 2.525001
4 | 0 | 4 | 0 | 20 | 8 | 52 | 12 | 2.64 | 2.800917
4 | 12 | 4 | 0 | 28 | 0 | 40 | 12 | 2.94 | 2.793286
4 | 4 | 12 | 0 | 0 | 4 | 52 | 24 | 2.22 | 2.563282