## Train Results
Al | Co | Cr | Cu | Fe | Mn | Ni | V | Actual_Depth of Penetration (mm) FE_Sim | Predicted_Depth of Penetration (mm) FE_Sim
0 | 40 | 4 | 0 | 28 | 4 | 4 | 20 | 2.31 | 2.677683
4 | 0 | 8 | 24 | 4 | 16 | 44 | 0 | 2.98 | 2.90825
4 | 16 | 0 | 20 | 4 | 12 | 44 | 0 | 3.22 | 2.891204
0 | 24 | 4 | 0 | 8 | 4 | 36 | 24 | 2.45 | 2.639468
4 | 20 | 4 | 4 | 16 | 0 | 52 | 0 | 3.35 | 2.874527
4 | 0 | 12 | 4 | 4 | 16 | 52 | 8 | 2.81 | 2.815447
4 | 4 | 4 | 8 | 28 | 16 | 32 | 4 | 3.04 | 2.900674
4 | 0 | 8 | 4 | 24 | 12 | 44 | 4 | 3.09 | 2.884911
4 | 8 | 0 | 12 | 20 | 8 | 48 | 0 | 3.11 | 2.887341
0 | 20 | 8 | 4 | 0 | 20 | 44 | 4 | 2.74 | 2.851842
4 | 12 | 8 | 4 | 16 | 8 | 48 | 0 | 3.19 | 2.880587
0 | 20 | 4 | 0 | 4 | 4 | 48 | 20 | 2.52 | 2.667773
4 | 12 | 0 | 12 | 20 | 8 | 44 | 0 | 3.29 | 2.887622
4 | 12 | 4 | 4 | 20 | 16 | 32 | 8 | 2.96 | 2.852412
4 | 8 | 0 | 0 | 4 | 8 | 52 | 24 | 2.44 | 2.690897
4 | 8 | 12 | 4 | 4 | 24 | 40 | 4 | 2.9 | 2.851991
4 | 0 | 12 | 16 | 4 | 12 | 52 | 0 | 2.96 | 2.889627
0 | 16 | 8 | 4 | 16 | 20 | 36 | 0 | 3.02 | 2.898647
4 | 12 | 8 | 0 | 8 | 8 | 56 | 4 | 2.79 | 2.822717
4 | 0 | 4 | 4 | 16 | 12 | 56 | 4 | 2.85 | 2.855602
0 | 4 | 8 | 4 | 16 | 20 | 44 | 4 | 2.94 | 2.88054
0 | 12 | 4 | 0 | 4 | 16 | 40 | 24 | 2.51 | 2.664932
0 | 0 | 8 | 4 | 16 | 12 | 52 | 8 | 2.82 | 2.819002
4 | 12 | 4 | 4 | 12 | 16 | 36 | 12 | 2.86 | 2.8176
0 | 24 | 8 | 0 | 12 | 16 | 32 | 8 | 2.93 | 2.81243
4 | 32 | 8 | 4 | 4 | 20 | 24 | 4 | 2.84 | 2.835646
4 | 40 | 0 | 0 | 12 | 4 | 36 | 4 | 3.16 | 2.829664
0 | 16 | 0 | 4 | 20 | 20 | 28 | 12 | 2.72 | 2.803173
4 | 12 | 0 | 0 | 16 | 8 | 52 | 8 | 2.56 | 2.822198

## Test Results
Al | Co | Cr | Cu | Fe | Mn | Ni | V | Actual_Depth of Penetration (mm) FE_Sim | Predicted_Depth of Penetration (mm) FE_Sim
0 | 24 | 8 | 0 | 12 | 16 | 32 | 8 | 2.93 | 2.81243
4 | 12 | 8 | 4 | 16 | 8 | 48 | 0 | 3.19 | 2.880587
4 | 0 | 8 | 24 | 4 | 16 | 44 | 0 | 2.98 | 2.90825
4 | 8 | 4 | 4 | 16 | 12 | 48 | 4 | 2.92 | 2.856102
4 | 12 | 4 | 0 | 28 | 0 | 40 | 12 | 2.94 | 2.794195