## Train Results
Al | Co | Cr | Cu | Fe | Mn | Ni | V | Actual_Depth of Penetration (mm) FE_Sim | Predicted_Depth of Penetration (mm) FE_Sim
0 | 40 | 4 | 0 | 28 | 4 | 4 | 20 | 2.31 | 2.330499
4 | 0 | 8 | 24 | 4 | 16 | 44 | 0 | 2.98 | 3.006749
4 | 16 | 0 | 20 | 4 | 12 | 44 | 0 | 3.22 | 3.073848
0 | 24 | 4 | 0 | 8 | 4 | 36 | 24 | 2.45 | 2.536348
4 | 20 | 4 | 4 | 16 | 0 | 52 | 0 | 3.35 | 3.149431
4 | 0 | 12 | 4 | 4 | 16 | 52 | 8 | 2.81 | 2.873932
4 | 4 | 4 | 8 | 28 | 16 | 32 | 4 | 3.04 | 3.048916
4 | 0 | 8 | 4 | 24 | 12 | 44 | 4 | 3.09 | 3.031327
4 | 8 | 0 | 12 | 20 | 8 | 48 | 0 | 3.11 | 3.124758
0 | 20 | 8 | 4 | 0 | 20 | 44 | 4 | 2.74 | 2.846152
4 | 12 | 8 | 4 | 16 | 8 | 48 | 0 | 3.19 | 3.074114
0 | 20 | 4 | 0 | 4 | 4 | 48 | 20 | 2.52 | 2.610207
4 | 12 | 0 | 12 | 20 | 8 | 44 | 0 | 3.29 | 3.143543
4 | 12 | 4 | 4 | 20 | 16 | 32 | 8 | 2.96 | 2.9686
4 | 8 | 0 | 0 | 4 | 8 | 52 | 24 | 2.44 | 2.583323
4 | 8 | 12 | 4 | 4 | 24 | 40 | 4 | 2.9 | 2.923366
4 | 0 | 12 | 16 | 4 | 12 | 52 | 0 | 2.96 | 2.993429
0 | 16 | 8 | 4 | 16 | 20 | 36 | 0 | 3.02 | 2.983595
4 | 12 | 8 | 0 | 8 | 8 | 56 | 4 | 2.79 | 2.88303
4 | 0 | 4 | 4 | 16 | 12 | 56 | 4 | 2.85 | 2.932712
0 | 4 | 8 | 4 | 16 | 20 | 44 | 4 | 2.94 | 2.948876
0 | 12 | 4 | 0 | 4 | 16 | 40 | 24 | 2.51 | 2.632276
0 | 0 | 8 | 4 | 16 | 12 | 52 | 8 | 2.82 | 2.894689
4 | 12 | 4 | 4 | 12 | 16 | 36 | 12 | 2.86 | 2.895343
0 | 24 | 8 | 0 | 12 | 16 | 32 | 8 | 2.93 | 2.8897
4 | 32 | 8 | 4 | 4 | 20 | 24 | 4 | 2.84 | 2.920186
4 | 40 | 0 | 0 | 12 | 4 | 36 | 4 | 3.16 | 3.043885
0 | 16 | 0 | 4 | 20 | 20 | 28 | 12 | 2.72 | 2.852048
4 | 12 | 0 | 0 | 16 | 8 | 52 | 8 | 2.56 | 2.798383

## Test Results
Al | Co | Cr | Cu | Fe | Mn | Ni | V | Actual_Depth of Penetration (mm) FE_Sim | Predicted_Depth of Penetration (mm) FE_Sim
0 | 24 | 8 | 0 | 12 | 16 | 32 | 8 | 2.93 | 2.8897
4 | 12 | 8 | 4 | 16 | 8 | 48 | 0 | 3.19 | 3.074114
4 | 0 | 8 | 24 | 4 | 16 | 44 | 0 | 2.98 | 3.006749
4 | 8 | 4 | 4 | 16 | 12 | 48 | 4 | 2.92 | 2.972744
4 | 12 | 4 | 0 | 28 | 0 | 40 | 12 | 2.94 | 2.964621