## Train Results
Al | Co | Cr | Cu | Fe | Mn | Ni | V | Actual_Depth of Penetration (mm) FE_Sim | Predicted_Depth of Penetration (mm) FE_Sim
0 | 40 | 4 | 0 | 28 | 4 | 4 | 20 | 2.31 | 2.407865
4 | 0 | 8 | 24 | 4 | 16 | 44 | 0 | 2.98 | 2.944242
4 | 16 | 0 | 20 | 4 | 12 | 44 | 0 | 3.22 | 3.124658
0 | 24 | 4 | 0 | 8 | 4 | 36 | 24 | 2.45 | 2.490102
4 | 20 | 4 | 4 | 16 | 0 | 52 | 0 | 3.35 | 3.201777
4 | 0 | 12 | 4 | 4 | 16 | 52 | 8 | 2.81 | 2.944128
4 | 4 | 4 | 8 | 28 | 16 | 32 | 4 | 3.04 | 3.090115
4 | 0 | 8 | 4 | 24 | 12 | 44 | 4 | 3.09 | 3.101415
4 | 8 | 0 | 12 | 20 | 8 | 48 | 0 | 3.11 | 3.147916
0 | 20 | 8 | 4 | 0 | 20 | 44 | 4 | 2.74 | 2.841772
4 | 12 | 8 | 4 | 16 | 8 | 48 | 0 | 3.19 | 3.15377
0 | 20 | 4 | 0 | 4 | 4 | 48 | 20 | 2.52 | 2.518958
4 | 12 | 0 | 12 | 20 | 8 | 44 | 0 | 3.29 | 3.170743
4 | 12 | 4 | 4 | 20 | 16 | 32 | 8 | 2.96 | 2.956535
4 | 8 | 0 | 0 | 4 | 8 | 52 | 24 | 2.44 | 2.467225
4 | 8 | 12 | 4 | 4 | 24 | 40 | 4 | 2.9 | 2.968743
4 | 0 | 12 | 16 | 4 | 12 | 52 | 0 | 2.96 | 3.016773
0 | 16 | 8 | 4 | 16 | 20 | 36 | 0 | 3.02 | 2.982249
4 | 12 | 8 | 0 | 8 | 8 | 56 | 4 | 2.79 | 2.944352
4 | 0 | 4 | 4 | 16 | 12 | 56 | 4 | 2.85 | 2.924371
0 | 4 | 8 | 4 | 16 | 20 | 44 | 4 | 2.94 | 2.967619
0 | 12 | 4 | 0 | 4 | 16 | 40 | 24 | 2.51 | 2.601097
0 | 0 | 8 | 4 | 16 | 12 | 52 | 8 | 2.82 | 2.89625
4 | 12 | 4 | 4 | 12 | 16 | 36 | 12 | 2.86 | 2.829071
0 | 24 | 8 | 0 | 12 | 16 | 32 | 8 | 2.93 | 2.88027
4 | 32 | 8 | 4 | 4 | 20 | 24 | 4 | 2.84 | 2.881582
4 | 40 | 0 | 0 | 12 | 4 | 36 | 4 | 3.16 | 3.151051
0 | 16 | 0 | 4 | 20 | 20 | 28 | 12 | 2.72 | 2.834177
4 | 12 | 0 | 0 | 16 | 8 | 52 | 8 | 2.56 | 2.677603

## Test Results
Al | Co | Cr | Cu | Fe | Mn | Ni | V | Actual_Depth of Penetration (mm) FE_Sim | Predicted_Depth of Penetration (mm) FE_Sim
0 | 24 | 8 | 0 | 12 | 16 | 32 | 8 | 2.93 | 2.88027
4 | 12 | 8 | 4 | 16 | 8 | 48 | 0 | 3.19 | 3.15377
4 | 0 | 8 | 24 | 4 | 16 | 44 | 0 | 2.98 | 2.944242
4 | 8 | 4 | 4 | 16 | 12 | 48 | 4 | 2.92 | 2.985653
4 | 12 | 4 | 0 | 28 | 0 | 40 | 12 | 2.94 | 2.932935