## Train Results
Al | Co | Cr | Cu | Fe | Mn | Ni | V | Actual_Depth of Penetration (mm) FE_Sim | Predicted_Depth of Penetration (mm) FE_Sim
0 | 40 | 4 | 0 | 28 | 4 | 4 | 20 | 2.31 | 2.740514
4 | 0 | 8 | 24 | 4 | 16 | 44 | 0 | 2.98 | 2.834066
4 | 16 | 0 | 20 | 4 | 12 | 44 | 0 | 3.22 | 2.858157
0 | 24 | 4 | 0 | 8 | 4 | 36 | 24 | 2.45 | 2.701513
4 | 20 | 4 | 4 | 16 | 0 | 52 | 0 | 3.35 | 2.812782
4 | 0 | 12 | 4 | 4 | 16 | 52 | 8 | 2.81 | 2.755475
4 | 4 | 4 | 8 | 28 | 16 | 32 | 4 | 3.04 | 2.840255
4 | 0 | 8 | 4 | 24 | 12 | 44 | 4 | 3.09 | 2.828787
4 | 8 | 0 | 12 | 20 | 8 | 48 | 0 | 3.11 | 2.860621
0 | 20 | 8 | 4 | 0 | 20 | 44 | 4 | 2.74 | 2.783446
4 | 12 | 8 | 4 | 16 | 8 | 48 | 0 | 3.19 | 2.808155
0 | 20 | 4 | 0 | 4 | 4 | 48 | 20 | 2.52 | 2.70392
4 | 12 | 0 | 12 | 20 | 8 | 44 | 0 | 3.29 | 2.856001
4 | 12 | 4 | 4 | 20 | 16 | 32 | 8 | 2.96 | 2.80085
4 | 8 | 0 | 0 | 4 | 8 | 52 | 24 | 2.44 | 2.727531
4 | 8 | 12 | 4 | 4 | 24 | 40 | 4 | 2.9 | 2.769245
4 | 0 | 12 | 16 | 4 | 12 | 52 | 0 | 2.96 | 2.808002
0 | 16 | 8 | 4 | 16 | 20 | 36 | 0 | 3.02 | 2.822637
4 | 12 | 8 | 0 | 8 | 8 | 56 | 4 | 2.79 | 2.76862
4 | 0 | 4 | 4 | 16 | 12 | 56 | 4 | 2.85 | 2.822006
0 | 4 | 8 | 4 | 16 | 20 | 44 | 4 | 2.94 | 2.812792
0 | 12 | 4 | 0 | 4 | 16 | 40 | 24 | 2.51 | 2.703931
0 | 0 | 8 | 4 | 16 | 12 | 52 | 8 | 2.82 | 2.793617
4 | 12 | 4 | 4 | 12 | 16 | 36 | 12 | 2.86 | 2.77435
0 | 24 | 8 | 0 | 12 | 16 | 32 | 8 | 2.93 | 2.766869
4 | 32 | 8 | 4 | 4 | 20 | 24 | 4 | 2.84 | 2.762426
4 | 40 | 0 | 0 | 12 | 4 | 36 | 4 | 3.16 | 2.783016
0 | 16 | 0 | 4 | 20 | 20 | 28 | 12 | 2.72 | 2.788654
4 | 12 | 0 | 0 | 16 | 8 | 52 | 8 | 2.56 | 2.803022

## Test Results
Al | Co | Cr | Cu | Fe | Mn | Ni | V | Actual_Depth of Penetration (mm) FE_Sim | Predicted_Depth of Penetration (mm) FE_Sim
0 | 24 | 8 | 0 | 12 | 16 | 32 | 8 | 2.93 | 2.766869
4 | 12 | 8 | 4 | 16 | 8 | 48 | 0 | 3.19 | 2.808155
4 | 0 | 8 | 24 | 4 | 16 | 44 | 0 | 2.98 | 2.834066
4 | 8 | 4 | 4 | 16 | 12 | 48 | 4 | 2.92 | 2.813068
4 | 12 | 4 | 0 | 28 | 0 | 40 | 12 | 2.94 | 2.802336