## Train Results
Al | Co | Cr | Cu | Fe | Mn | Ni | V | Actual_Depth of Penetration (mm) FE_Sim | Predicted_Depth of Penetration (mm) FE_Sim
0 | 40 | 4 | 0 | 28 | 4 | 4 | 20 | 2.31 | 2.469385
4 | 0 | 8 | 24 | 4 | 16 | 44 | 0 | 2.98 | 3.065954
4 | 16 | 0 | 20 | 4 | 12 | 44 | 0 | 3.22 | 3.272794
0 | 24 | 4 | 0 | 8 | 4 | 36 | 24 | 2.45 | 2.465256
4 | 20 | 4 | 4 | 16 | 0 | 52 | 0 | 3.35 | 3.281385
4 | 0 | 12 | 4 | 4 | 16 | 52 | 8 | 2.81 | 2.846575
4 | 4 | 4 | 8 | 28 | 16 | 32 | 4 | 3.04 | 3.13017
4 | 0 | 8 | 4 | 24 | 12 | 44 | 4 | 3.09 | 3.063102
4 | 8 | 0 | 12 | 20 | 8 | 48 | 0 | 3.11 | 3.268205
0 | 20 | 8 | 4 | 0 | 20 | 44 | 4 | 2.74 | 2.793727
4 | 12 | 8 | 4 | 16 | 8 | 48 | 0 | 3.19 | 3.075181
0 | 20 | 4 | 0 | 4 | 4 | 48 | 20 | 2.52 | 2.524318
4 | 12 | 0 | 12 | 20 | 8 | 44 | 0 | 3.29 | 3.284439
4 | 12 | 4 | 4 | 20 | 16 | 32 | 8 | 2.96 | 3.01852
4 | 8 | 0 | 0 | 4 | 8 | 52 | 24 | 2.44 | 2.491742
4 | 8 | 12 | 4 | 4 | 24 | 40 | 4 | 2.9 | 2.893219
4 | 0 | 12 | 16 | 4 | 12 | 52 | 0 | 2.96 | 2.969874
0 | 16 | 8 | 4 | 16 | 20 | 36 | 0 | 3.02 | 2.934761
4 | 12 | 8 | 0 | 8 | 8 | 56 | 4 | 2.79 | 2.928974
4 | 0 | 4 | 4 | 16 | 12 | 56 | 4 | 2.85 | 3.000397
0 | 4 | 8 | 4 | 16 | 20 | 44 | 4 | 2.94 | 2.91538
0 | 12 | 4 | 0 | 4 | 16 | 40 | 24 | 2.51 | 2.524569
0 | 0 | 8 | 4 | 16 | 12 | 52 | 8 | 2.82 | 2.887604
4 | 12 | 4 | 4 | 12 | 16 | 36 | 12 | 2.86 | 2.870002
0 | 24 | 8 | 0 | 12 | 16 | 32 | 8 | 2.93 | 2.816168
4 | 32 | 8 | 4 | 4 | 20 | 24 | 4 | 2.84 | 2.898169
4 | 40 | 0 | 0 | 12 | 4 | 36 | 4 | 3.16 | 3.274638
0 | 16 | 0 | 4 | 20 | 20 | 28 | 12 | 2.72 | 2.829337
4 | 12 | 0 | 0 | 16 | 8 | 52 | 8 | 2.56 | 2.952366

## Test Results
Al | Co | Cr | Cu | Fe | Mn | Ni | V | Actual_Depth of Penetration (mm) FE_Sim | Predicted_Depth of Penetration (mm) FE_Sim
4 | 0 | 12 | 16 | 4 | 12 | 52 | 0 | 2.96 | 2.969874
4 | 40 | 0 | 0 | 12 | 4 | 36 | 4 | 3.16 | 3.274638
4 | 12 | 4 | 4 | 12 | 16 | 36 | 12 | 2.86 | 2.870002
4 | 12 | 8 | 4 | 16 | 8 | 48 | 0 | 3.19 | 3.075181
4 | 0 | 8 | 4 | 24 | 12 | 44 | 4 | 3.09 | 3.063102
0 | 4 | 8 | 4 | 16 | 20 | 44 | 4 | 2.94 | 2.91538
0 | 20 | 8 | 4 | 0 | 20 | 44 | 4 | 2.74 | 2.793727